## Sheet1
abstract | composition-gpt-oss | phase-gpt-oss | synthesis_method-gpt-oss | SCORE | Error Reason
In this work, two Cr-free high entropy oxides (HEOs), an equimolar (MnFeCoNiCu)3O4 and a non-equimolar (Mn0.272Fe0.272Co0.272Ni0.092Cu0.092)3O4 have been synthesized by a solid-state reaction method. The reaction sequence and electrical conductivity were also studied for these two HEOs. It is demonstrated that a rock-salt phase containing a solid solution of NiO and CuO appears in the synthesizing process of (MnFeCoNiCu)3O4, which is ascribed to the incomplete solubilization of rock-salt phase in the spinel phase. For (Mn0.272Fe0.272Co0.272Ni0.092Cu0.092)3O4, a single spinel phase (Fd-3m) is obtained at 750 degrees C, which is much lower than that of the (MnFeCoNiCu)3O4 sample. Furthermore, Mn, Fe, Co, Ni elements exist in the chemical states of +2 and + 3, and Cu exists in Cu2+ state. The electrical conductivity of (Mn0.272Fe0.272Co0.272Ni0.092Cu0.092)3O4 is approximately 15.77 S cm-1 at 800 degrees C, which is nearly three times higher than that of the (MnFeCoNiCu)3O4 sample. | (MnFeCoNiCu)3O4 | rock salt | Solid state reaction | 0 | multiphase is the correct phase
In this paper, high-entropy ceramic oxide with the spinel structure and chemical composition Mn0.62(2)Fe0.62 (2)Ni0.60(3)Co0.58(2)Zn0.58(3)O4 was prepared using the co-precipitation technique combined with a lowtemperature sintering process of the cold pressed nanoparticles. Variation of the electrical conductivity sigma in the temperature range from 120 K to 400 K is presented and discussed in detail. The results have been quantitatively analysed using theoretical models describing the mechanisms of the electrical conductivity in disordered ionic materials with a strong electron-phonon interaction. It has also been shown that the material examined exhibits a relatively high value of the temperature coefficient of resistance TCR, which in the temperature range of 150 K - 300 K varies from -10.6(2) %/K to -4.1(2) %/K. The magnetoresistance coefficient determined at T = 150 K and magnetic field 7 T was found to be -4.45(5) %. | Mn0.62Fe0.62Ni0.60Co0.58Zn0.58O4 | spinel | Chemical co-precipitation | 1
Transition-metal oxides (TMOs) are promising anode materials for high-performance lithium-ion batteries (LIBs) because of their abundant reserves and high theoretical capacity. However, the poor conductivity, unstable solid electrolyte interface (SEI) film, and poor cycling stability still limit their practical applications. As a novel kind of anode material, a highentropy oxide (HEO) is a single-phase crystal structure composed of multiple metal elements, demonstrating a huge potential for energy storage applications due to the synergistic effect of various metal species. Herein, we have designed the porous spinel-phase HEO (Cr0.2Fe0.2Co0.2Ni0.2Zn0.2)(3)O-4 synthesized at low temperature by a sol-gel method. On the one hand, the unique porous nanostructure not only promotes transport of the electrolyte but also alleviates the volume change of active materials upon cycling. On the other hand, the stabilization effect of entropy can suppress the formation of cation short-range order within the crystalline structure of HEO by a lattice distortion effect, thus guaranteeing a fast lithium-ion transport and achieving an excellent electrochemical performance. As a result, the as-prepared HEO-450 electrode delivers 1022 mAh/g after 1000 cycles at 1 A/g and 220 mAh/g at an ultrahigh current density of 30 A/g, respectively. | (Cr0.2Fe0.2Co0.2Ni0.2Zn0.2)(3)O4 | spinel | Sol-Gel | 1
High-entropy oxides (HEOs), as a new family of materials with five or more principal cations, have shown promising properties for various applications. In this work and inspired by inherent defective and strained structure of HEOs, photocatalytic CO2 conversion is examined on a dual-phase TiZrNbHfTaO11 synthesized by a two-step high-pressure torsion mechanical alloying and high-temperature oxidation. The HEO, which had various structural defects, showed simultaneous photocatalytic activity for CO2 to CO and H2O to H2 conversion without the addition of a co-catalyst. The photocatalytic activity of this HEO for CO2 conversion was better than conventional photocatalysts such as anatase TiO2 and BiVO4 and similar to P25 TiO2. The high activity of HEO was discussed in terms of lattice defects, lattice strain, light absorbance, band structure, photocurrent generation and charge carrier mobility to activation centers. The current study confirms the high potential of HEOs as a new family of photocatalysts for CO2 conversion. | TiZrNbHfTaO11 | multiphase | Ball-mill / mechanical alloying / mechanochemistry | 1
High entropy relaxor ferroelectrics, are a representative type of dielectric with exceptional properties and play an indispensable role in the next-generation pulsed power capacitor market. In this paper, a high-entropy relaxor ferroelectric ceramic (Li0.2Ca0.2Sr0.2Ba0.2La0.2)TiO3 successfully designed and synthesized using the traditional solid-state reaction method. The microstructure, dielectric properties, and energy storage characteristics of the ceramics were systematically investigated. The ceramic exhibited a dense microstructure with a single-phase perovskite structure and small grain size. The unique microstructure and high insulation not only wides the band gap, but also minimizes residual polarization and resulting in higher energy density (E-b) 1.51 J/cm(3) and efficiency (eta) of 89.6% at a low field strength of 260 kV/cm. Furthermore, the observed anomalous behavior in dielectric relaxation was explained within the context of high entropy ceramics. The material also exhibited excellent temperature/frequency stability and fast charging-discharging speed (similar to 35 ns). These results demonstrate the effectiveness of high entropy strategy to develop high-performance energy storage capacitors. | (Li0.2Ca0.2Sr0.2Ba0.2La0.2)TiO3 | perovskite | Solid state reaction | 1
A new series of rare-earth-cerate high-entropy ceramics with compositions of (La0.2Nd0.2Sm0.2Gd0.2Dy0.2)(2)Ce2O7 (HEC1), (La0.2Nd0.2Sm0.2Gd0.2Yb0.2)(2)Ce2O7 (HEC2), (La0.2Nd0.2Sm0.2Yb0.2Dy0.2)(2)Ce2O7 (HEC3), (La0.2Nd0.2Yb0.2Gd0.2Dy0.2)(2)Ce2O7 (HEC4), (La0.2Yb0.2Sm0.2Gd0.2Dy0.2)(2)Ce2O7 (HEC5) as well as a single component of Nd2Ce2O7 are fabricated via sintering the corresponding sol-gel-derived powders at 1600 degrees C for 10 h. HEC1-5 samples exhibit a single-cerate phase with fluorite structure and high configurational entropy. Compared with Nd2Ce2O7, HEC1-5 samples have a lower grain growth rate owing to the sluggish diffusion effect. The chemical compositional uniformity of HEC1-5 as well as Nd2Ce2O7 does not apparently change after annealing at 1500 degrees C for different time intervals (1, 6, 12, and 18 h). Compared with 8YSZ, HEC1-5 samples display the decreased thermal conductivity and increased thermal expansion coefficient. The lattice size disorder parameter of HEC1-5 is negatively related to the thermal conductivity in 26-450 degrees C. Furthermore, HEC1-5 and Nd2Ce2O7 exhibit lower oxygen-ion conductivity, meaning an increased resistance to oxygen diffusion. | (La0.2Nd0.2Sm0.2Gd0.2Dy0.2)2Ce2O7 | fluorite | Sol-Gel | 1
Development of new high-entropy oxides having configurational entropy dominating the phase stability has become a hot topic since the discovery of rock salt structure entropy-stabilized (MgCoNiCuZn)O in 2015. Herein, we report a set of novel entropy-stabilized fluorite oxides: Zr0.2Hf0.2Ce0.2Sn0.2Mn0.2O2-delta, Zr0.2Hf0.2Ti0.2Mn0.2Ce0.2O2-delta, Zr0.225Hf0.225Ti0.225Mn0.225Ce0.1O2-delta, and Zr0.2Hf0.2Ti0.2Mn0.2Ce0.1Ta0.05Fe0.05O2-delta synthesized using standard solid-state reactions. These compounds have been investigated using X-ray diffraction, scanning electron microscopy, and X-ray photoelectron spectroscopy techniques to discern their structural, microstructural, and chemical properties. The configurational-entropy dominated phase stability and hence the entropy stabilization of the compounds are confirmed by cyclic heat treatments. The mismatch between the ionic radii and oxidation states of the cations is the key factor in achieving a single-phase fluorite structure. Furthermore, screening of physical properties, including thermal conductivity and optical band gap, and magnetic properties and impedance spectroscopy studies are discussed. A thermal conductivity of 1.4-1.7 W m(-1) K-1 is observed at 300 K and remains invariant across a wide temperature range (300-1073 K), favorable for thermal barrier coating applications. These entropy-stabilized samples have an optical band gap of 1.6-1.8 eV, enabling light absorption across the visible spectrum and hence could be promising for photocatalytic applications. The impedance spectroscopy data of the entropy-stabilized samples reveal the presence of electronic contributions with a small activation energy (0.3-0.4 eV) across a temperature range of 298-423 K. These observations in entropy-stabilized fluorite systems show potential for their multifunctional applications via further optimization and confirm the great chemical versatility of entropy-stabilized oxides. | Zr0.2Hf0.2Ce0.2Sn0.2Mn0.2O2-delta | fluorite | Solid state reaction | 1
The use of oxide photocatalysts for removing pollutants from the environment has always been regarded as a promising solution and has attracted considerable attention. The current study investigates the bandgap engineering of (CeGdSmYZr)O2 high-entropy oxide nanoparticles synthesized through a simple solution combustion technique. Different fuel-to-oxidizer ratios such as 0.6, 0.8,1, 1.2, and 1.4 have been used to synthesize high-entropy (CeGdSmYZr)O2 oxide nanoparticles. Various characterization techniques including X-ray diffraction (XRD), field emission scanning electron microscopy (FESEM), transmission electron microscopy (TEM), UV-visible spectroscopy, surface area measurements, and photoluminescent spectroscopy (PL) were used to investigate the structural, morphological, optical, and luminescent properties. XRD results confirm the formation of single-phase fluorite oxide while the fuel-to-oxidizer ratio was found to have an impact on the bandgap and crystallite size. This tailoring of bandgap has been shown to reflect in the photocatalytic reduction of toxic Cr(VI). The results showed that the photocatalytic reduction of Cr(VI) was significantly enhanced with an increase in the fuel-tooxidizer ratio and a Cr(VI) reduction of 99.14 % was achieved involving 2 ml of formic acid. As a result, the findings of this study could provide insights into the development of new high-entropy oxide photocatalysts for the efficient reduction of toxic Cr(VI). (c) 2024 The Society of Powder Technology Japan. Published by Elsevier B.V. and The Society of Powder Technology Japan. All rights reserved. | (CeGdSmYZr)O2 | fluorite | Solution combustion | 1
High entropy materials (HEMs) are attracting significant attention due to their unique structure and unprecedented application potential in many fields. Herein, a novel low temperature strategy for preparing high entropy (Co, Cu, Fe, Mn, Ni)(3)O-4 oxides with a single-phase, the Fd3m spinel structure, is developed via solvothermal synthesis followed by annealing. This is the first time that high entropy oxides were fabricated successfully at low temperature. The as-prepared high entropy oxides possess five highly dispersed metal species, and the average particle size is approximately 5 nm, which is the smallest nanometer size of the high entropy oxides that has been reported so far. By considering their unique physical and chemical properties, the resultant high entropy oxides exhibit an excellent performance for water oxidation. Hence, this work provides a new synthetic strategy for high entropy oxides to solve the bottlenecks encountered by traditional methods and broaden their application areas. | (Co,Cu,Fe,Mn,Ni)3O4 | spinel | Solvo/hydrothermal | 1
High-entropy materials (HEM) play a significant role in current scientific research and are characterized by their complexity, which makes them the next generation nanomaterials. The present study investigates the synthesis of (CeGdHfPrZr)O2 high-entropy oxide nanoparticles using a hydrothermal technique. Various characterization techniques, such as X-ray diffraction (XRD), and scanning electron microscopy (SEM) were used to investigate the structural properties, while UV-visible spectroscopy was used to investigate the optical properties. The results indicate the formation of a single-phase cubic fluorite high-entropy oxide system with a mean crystallite size of 5.4 nm. The optical bandgap of (CeGdHfPrZr)O2 nanoparticles is found to be 2.01 eV. The photocatalytic activity of the synthesized oxide nanoparticles was assessed using methylene blue (MB) dye as a model pollutant. In the current study, we examined and discussed the effect of various photocatalytic parameters on the degradation of MB dye. The results showed that the (CeGdHfPrZr)O2 nanoparticles had high photocatalytic activity and were found to be dependent on various parameters. A higher photocatalyst concentration impedes the degradation kinetics and, as a result, limits photon penetration into the reaction solution. Similarly, increased hydroxyl radical generation at a basic pH improved MB dye degradation. In addition, based on the band positions and radical scavenging study, hydroxyl radicals are responsible for the degradation of dye. (CeGdHfPrZr)O2 nanoparticles can be used as a promising catalyst for the photocatalytic degradation of organic pollutants. | (CeGdHfPrZr)O2 | fluorite | Solvo/hydrothermal | 1
Layered O3-type transition metal oxide materials (NaxMO2) attract substantial attention because of their affordability and high safety. Na3[Ni2Sb]O6 is an O3-type layered oxide with honeycomb cation ordering in transition metal layers, which experiences the complicated phase transitions (O3-P3 and P3-O1) upon sodium ions de-insertion/re-insertion in the course of electrochemical reactions. Consequently, the material displays a staircase-like charge/discharge profiles with several voltage plateaus during the electrochemical process, leading to noticeable capacity decay and voltage drop with repeated cycling. The entropy-increase strategy via the replacement of multiple elements into the transition metal layers significantly improves the electrochemical behaviors of O3-type layered oxide cathode materials. The high-entropy O3-Na7/8[Ni0.44Cu0.06Li0.06Mg0.06Zn0.06Sb0.32]O2 (HEO) was obtained by a sol-gel method in this work. Structural characterizations indicate the O3-type HEO maintains the original honeycomb-type structure. In-situ structural tests show that the undesirable P3-O1 phase transition at higher potentials in O3-type layered oxides accompanied by large volume variation is successfully eliminated in our HEO, and the material undergoes an O3-O3/P3-P3 phase transition along with Na+ extraction and a reversible P3-P3/O3-O3 phase transition on Na+ re-insertion during the electrochemical process. Electrochemical measurements indicate the HEO displays smooth curves with no noticeable voltage plateaus and indicates a capacity of 112 mAh g- 1 with significantly enhanced cycling capability. More importantly, the material can function appropriately within a broad temperature ranging from -35 degrees C to 55 degrees C, enabling this material appropriate for practical applications. This work introduces an encouraging strategy to modify and optimize the honeycomb-ordered layered cathode materials for sodium ion batteries. | Na7/8[Ni0.44Cu0.06Li0.06Mg0.06Zn0.06Sb0.32]O2 | O3-type layered | Sol-Gel | 1
High entropy ceramics (HECs) typically refer to a kind of solid solution consisting of five or more principal elements. In recent years, different kinds of HECs have developed rapidly whereas high entropy oxides with fluorite structure are still in their nascent state. In this study, a new type of high entropy fluorite oxide was successfully synthesized using mechanical ball-milling followed by conventional sintering. Phase transformation, surface morphology and sintering behavior of ceramic were characterized. The results demonstrate that (Zr1/7Hf1/7Ce1/7Y2/7La2/7)O2-delta is a non-equimolar high entropy ceramic in which all elements distribute homogenously. The powders derived from wet-milling or dry-milling possess different crystal structure and particle size. Raw materials transform into single-phase structure at 1600. and 1300., respectively. After dwelling at 1600. for 1 h, the shrinkage of two discs are 8.5% and 17.8%, approximately, at the same time, the relative densities are 82.25% and 93.23%. These miscellaneous distinctions indicate that ball-milling process is a crucial factor affecting sinterability of HECs. In order to avoid cracks caused by rapid shrinkage and improve density of ceramic, it is vital to decrease heating rate and prolong dwell time in the range of 1300-1600 degrees C as preparing (Zr1/7Hf1/7Ce1/7Y2/7La2/7)O2-delta by conventional sintering. | (Zr1/7Hf1/7Ce1/7Y2/7La2/7)O2-delta | fluorite | Ball-mill / mechanical alloying / mechanochemistry | 1
Compositionally complex doping of spinel oxides toward high-entropy oxides is expected to enhance their electrochemical performance substantially. We successfully prepared high-entropy compounds, i.e. the oxide (Zn0.25Mg0.25Co0.25Cu0.25)Fe2O4 (HEOFe), lithiated oxyfluoride Li0.5(Zn0.25Mg0.25Co0.25Cu0.25)0.5Fe2O3.5F0.5 (LiHEOFeF), and lithiated oxychloride Li0.5(Zn0.25Mg0.25Co0.25Cu0.25)0.5Fe2O3.5Cl0.5 (LiHEOFeCl) with a spinel-based cubic structure by ball milling and subsequent heat treatment. The products exhibit particles with sizes from 50 to 200 nm with a homogeneous atomic distribution. The average elemental composition of the samples is close to the nominal value. 57Fe M & ouml;ssbauer spectroscopy revealed that incorporating Li and F or Cl and forming oxygen defects do not influence the redistribution of Fe3+ cations over the spinel lattice sites and result in their preferred octahedral coordination. Electrochemical measurements carried out using 2032-coin cells with a Li-metal anode have shown voltammetric charge capacities of 450, 694, and 593 mA h g-1 for HEOFe, LiHEOFeCl, and LiHEOFeF, respectively. The best electrochemical performance of LiHEOFeCl was ascribed to its smallest particle size. Galvanostatic chronopotentiometry at 1C rate confirmed high initial charge capacities for all the samples but galvanostatic curves exhibited capacity decay over 100 charging/discharging cycles. Raman spectroelectrochemical analysis conducted on the LiHEOFeF sample proved the reversibility of the electrochemical process for initial charging/discharging cycles. Electrochemical impedance spectroscopy revealed the lowest initial charge transfer resistance for LiHEOFeCl and its gradual decrease both for LiHEOFeCl and LiHEOFeF during galvanostatic cycling, whereas the charge transfer resistance of HEOFe slightly increases over 100 galvanostatic cycles due to the different mechanism of the electrochemical reduction. | (Zn0.25Mg0.25Co0.25Cu0.25)Fe2O4 | spinel | Ball-mill / mechanical alloying / mechanochemistry | 1
Herein, in situ generation of CuCoNi nanoalloys over a high-entropy oxide Co3MnNiCuZnOx matrix has been employed to generate a sintering-resistant metal-oxide interface for the CO2 hydrogenation reaction. The high-entropy Co3MnNiCuZnOx catalyst with a single reverse spinel structure was synthesized by a mechanochemical redox-based process and thermal treatment just at 600 degrees C. Interestingly, the entropy-driven force allows the exsolution and dissolution of CuCoNi alloys under reductive and oxidative recyles, which results in the dynamics confinement of the supported metals. With high temperature (500 degrees C) CO2 hydrogenation as a model reaction, the restriction of CuCoNi nanoparticles over a high-entropy Co3MnNiCuZnOx matrix guaranteed long-term thermal stability (>100 h). In comparison, binary CoMnOx as a control catalyst deactivated in 10 h. This high-entropy stabilization may inspire a number of sintering-resistant catalysts in the near future. | Co3MnNiCuZnOx | spinel | Ball-mill / mechanical alloying / mechanochemistry | 1
Formation of single-phase spinel in multicomponent (CoFeMgMnNi)-oxide after sintering at 1473 K for 10 h is being reported, and preferential growth of rock salt phase upon longer holding time. The equiatomic ternary oxide (CoMgNi)-oxide forms a rock salt phase along with a minor volume fraction of spinel phase. Single-phase spinel forming (CoCrFeMnNi)-oxide is observed after sintering at 1473 K for 10 h, and structurally modulated microstructure is reported. The stabilization mechanism is discussed in terms of high configurational entropy and strain energy minimization. | (CoFeMgMnNi)O | spinel | Solid state reaction | 1
The introduction of high-entropy oxides (HEOs), i.e. compounds containing oxygen and five or more cations in their crystal structure, has led to interesting functional properties in recent years. In this study, the first high-entropy photocatalyst is synthesized by mechanical alloying via the high-pressure torsion (HPT) method followed by high-temperature oxidation. The synthesized oxide contains 60 mol% of AB(2)O(7) monoclinic perovskite and 40 mol% of A(6)B(2)O(17) orthorhombic perovskite, where A represents Ti, Zr and Hf and B represents Nb and Ta. This two-phase oxide with an overall composition of TiHfZrNbTaO11 and a d(0) electronic configuration shows an appreciable light absorbance in the visible-light region with a bandgap of 2.9 eV and appropriate valence and conduction bands for water splitting. The material successfully produces hydrogen by photocatalytic water splitting, suggesting the potential of HEOs as new low-bandgap photocatalysts. | TiHfZrNbTaO11 | multiphase | Ball-mill / mechanical alloying / mechanochemistry | 1
High entropy pyrochlore oxide ceramics with hierarchical porous structures were prepared by coprecipitation, freeze-casting, and press-less sintering methods. In the fabrication process, a Ca2+-crosslinked alginate network was utilized to control the growth of ice crystals, resulting in uniformly dispersed micro-scale circular pores. The submicron pores were formed in the high entropy oxide ceramic during the press-less sintering method. The XRD was employed to explore the phase of the high entropy pyrochlore oxide ceramic. The porous structures of highentropy ceramic were analyzed through the discussion of microstructure and pore size distribution. The tests show that the prepared series of ceramics with high porosity have optional compressive strength and thermal insulation properties. The high entropy oxide ceramic (La0.2Y0.2Gd0.2Sm0.2Nd0.2)2Zr2O7 with hierarchical porous structures possess moderate density (0.4 g/cm3) and low thermal conductivity (0.04 W m-1 K-1). The excellent comprehensive performance makes the porous high entropy oxide ceramic could be applied as a thermal insulating material. | (La0.2Y0.2Gd0.2Sm0.2Nd0.2)2Zr2O7 | pyrochlore | Chemical co-precipitation | 1
High-entropy oxides (HEOs) have received more attentions for the oxygen evolution reaction (OER) due to their rich active sites and high configurational entropy. However, the difficulty of electron transfer during the catalysis process limits the application of HEOs in OER catalysis. Herein, we proposed the carbon cloth (CC) supporting (CrMnFeCoCu)3O4 3 O 4 HEO with spinel structure synthesized by the hydrothermal method following with the calcination. The carbon cloth used as the support of HEO could improve the conductivity and stability of the catalyst. Meanwhile, the excellent catalytic activity of HEO with the synergistic effects of multiple metal elements would be maintained. And the homo-disperse HEO nanoparticles were exposed on the surface carbon fibers, which was conducive to contact with electrolyte. Based on the above merits, the intrinsic catalytic activity of (CrMnFeCoCu)3O4/CC 3 O 4 /CC was enhanced, which was attributed to the self-regulating electronic structure and the fine HEO nanoparticles exposed on the surface of catalysts. And the catalytic kinetic process of (CrMnFeCoCu)3O4/CC 3 O 4 /CC was accelerated, mainly due to its conductivity and richer oxygen vacancies. The (CrMnFeCoCu)3O4/ 3 O 4 / CC exhibited the outstanding OER performance with an ultralow overpotential (210.8 mV @10 mA center dot cm-- 2 ), a smaller Tafel slope value (59.4 mV center dot dec-1),- 1 ), and super long-term durability, which was competitive with other transition metal oxides based catalysts and noble metal oxides. Therefore, the excellent OER performance implied that the (CrMnFeCoCu)3O4/CC 3 O 4 /CC is an OER catalyst candidate for practical application. | (CrMnFeCoCu)3O4 | spinel | Solvo/hydrothermal | 1
Twelve multicomponent spinels, comprised of (Mg, Cr, Mn, Co, Fe, Ni, Cu, and/or Zn)(Cr, Fe, or Al)(2)O-4, were prepared using solid state synthesis methods, resulting in nine homogenous, single phase samples with a Fm-3m structure, and three samples with multiple phases. Using dc magnetometry in conjunction with x-ray diffraction, scanning electron microscopy with energy dispersive x-ray spectroscopy, and x-ray absorption spectroscopy, the effects of multicomponent material design on the structural, magnetic, and chemical properties are explored. The ferritic spinel high-entropy oxide (HEO) samples show high-temperature ferrimagnetic transitions and both ferritic and chromium-based HEO spinel samples show evidence of low-temperature antiferromagnetic ordering. Blocking temperatures are evident in some samples and magnetic transition temperatures are reported. Constituent valence states and temperature dependent valence is described for the example case of (Mg0.2Fe0.2Co0.2Ni0.2Cu0.2)Cr2O4, including the unexpected presence of Cr4+, indicating a 2-4 type spinel configuration. Valence trends for two ferritic HEO spinels are also discussed. Some of these compositions are synthesized for the first time and this work provides an investigation into the magnetic properties of the novel class of cubic spinel multicomponent oxides showing interesting behavior that warrants further investigation. | (Mg0.2Fe0.2Co0.2Ni0.2Cu0.2)Cr2O4 | spinel | Solid state reaction | 1
High entropy ceramic is a kind of ceramic developed based on the high entropy alloy in recent years. The appearance of high entropy ceramics provides a new concept and route for developing non-metallic materials with excellent properties. In present work, a series of high-entropy ceramics with a molar ratio of A site-(La0.2Li0.2Ba0.2Sr0.2Ca0.2)TiO3 were successfully synthesized by solid state reaction. The effects of sintering temperature on phase, microstructure and electric properties were investigated. Results show that the high-entropy ceramics sintered at current temperatures are of cubic perovskite structure, and exhibit excellent insulation, with low leakage current density of J value around 10(-8)-10(-6) A/cm(2). Although the grain size increases with the increase of sintering temperature, the correlation between microstructure and dielectric properties of (La0.2Li0.2Ba0.2Sr0.2Ca0.2)TiO3 ceramics is not significant. The dielectric constant reaches its maximum value at 1350 degrees C, with the value of 230 at the frequency of 100 Hz. Meanwhile, this high-entropy ceramic has relaxation behavior, and the relaxation peak of the permittivity moves towards high temperature with the increase of frequency. | (La0.2Li0.2Ba0.2Sr0.2Ca0.2)TiO3 | cubic perovskite | Solid state reaction | 1
Disordered high entropy spinels (HES) (Cr,Fe,Mn,Co,Ni)(3)O-4 were obtained by solid-state synthesis and co-precipitation using various powder precursors. They were characterized by a complex of physico-chemical methods and investigated as anode materials for lithium-ion batteries (LIBs). According to XRD and TEM data, the materials are single-phase. The structural characterization of the samples obtained at 773, 973, and 1273 K was determined using Raman and M & ouml;ssbauer spectroscopy, and magnetic measurements. The degree of spinel inversion and lattice distortion (microstrains) decrease with increasing synthesis temperature, while the crystallite size increases. The insufficient nickel content in the samples ensures a more uniform distribution of iron cations in both sublattices, which leads to an increase in the lattice parameters and has a positive effect on the de-/lithiation. Repeated ball-milling of HES material, prepared by co-precipitation, increases its specific capacity from 284 mAh g(-1) to 492 mAh g(-1) at a current density of 100 mA g(-1) after 25 cycles. Besides, the smaller crystallite size reduces the volume changes in the materials during de-/lithiation. | (Cr,Fe,Mn,Co,Ni)3O4 | spinel | Solid state reaction | 1
In the quest for improved battery performance, high entropy transition metal oxides (HEO-TM) have emerged as potential candidates for lithium-ion battery (LIB) anodes due to their high capacity resulting from multi-electron transfer redox reactions. This study a synthesized spinel high-entropy oxide (VCrNiCoMn)3O4 using a surfactantassisted hydrothermal method and subjected it to annealing at different temperatures. XRD analysis revealed that the stabilized spinel phase formed at 1223 K. The (VCrNiCoMn)3O4 demonstrated a significant discharge capacity of 1269 mAh g- 1, accompanied by a charge capacity of 1030 mAh g- 1. After 1000 cycles, it achieved a reversible capacity of 733 mAh g- 1. Furthermore, superior rate performance was observed, demonstrating a high reversible capacity of 394 mAh g- 1 at a scanning rate of 2 mV s- 1. The superior performance was attributed to multivalent species, including vanadium, which stabilizes charge transfer, facilitates redox reactions, enhances electrical properties, and improves structural stability. Vanadium's ability to transition through multiple oxidation states reduce volume expansion, improve structural rigidity, and contribute to cycling stability. Moreover, Kinetic analysis showed that the lithiation reaction was dominated by the Faraday mechanism, while delithiation involved both capacitive and Faraday contributions. These results suggest that incorporating vanadium into high-entropy oxides can optimize electrochemical properties for long-life lithium-ion batteries. | (VCrNiCoMn)3O4 | spinel | Solvo/hydrothermal | 1
A series of compositionally complex fluorite oxides (CCFOs) were prepared by ball milling the mixture of ZrO2, HfO2, Y2O3, La2O3, and Pr6O11 followed by conventional solid-state sintering. Both XRD and TG-DSC results demonstrated that single-phase (Zr0.2Hf0.2Pr0.2Y0.2La0.2)O2-delta was formed at 1400 degrees C. Elements in bulk ceramic were uniformly distributed without evident accumulation according to SEM-EDS pictures. TEM results revealed that polycrystalline ceramic powder was assignable to cubic Fm-3m fluorite structure. The electrical conductivity (sigma) was measured via EIS technology and activation energy (E-a) of CCFOs was calculated in Arrhenius plots. In the temperature range of 300-750 degrees C, CCFOs preserved the same conduction mechanism and (Zr0.1667Hf0.1667Pr0.1667Y0.25La0.25)O2-delta possessed higher sigma and lower E-a than other high entropy fluorite oxides which is related to the incorporation of Pr element or the connection of cation-V-o complex. (C) 2022 Published by Elsevier Ltd on behalf of The editorial office of Journal of Materials Science & Technology. | (Zr0.2Hf0.2Pr0.2Y0.2La0.2)O2-delta | fluorite | Ball-mill / mechanical alloying / mechanochemistry | 1
In order to solve the increasingly serious electromagnetic wave pollution, the preparation of high-performance electromagnetic wave absorbing (EWA) materials has been very urgent. High-entropy ceramics have a good prospect in the field of EWA materials due to the unique effect brought by its multi-component elements. Therefore, in this study, the composition of high-entropy ceramics was designed by utilizing the Goldschmid tolerance factor. Then the high-entropy perovskite Ba(Zn 0.2 Yb 0.2 Ta 0.2 Nb 0.2 V 0.2 )O 3 ceramic (BZO) with high EWA performance was prepared by high-temperature solid-phase method. The EWA mechanism of the material was explored based on the phase composition, microstructure and electromagnetic parameters of the samples. Good impedance matching and better attenuation ability were obtained for BZO-1100 due to the crystallographic transition and interface increase. As a result, BZO-1100 achieves excellent EWA performance at a thickness of 2.12 mm, with a minimum reflection loss (RLmin) min ) of-54.09 dB and an effective absorption bandwidth (EAB) of 2.81 GHz in the X-band. In addition, the possibility of the practical application of the BZO high-entropy ceramics is verified by electric field distribution simulations and RCS simulations. This study provides a valuable reference for the design of high-performance high-entropy perovskite ceramic absorber materials. | Ba(Zn0.2Yb0.2Ta0.2Nb0.2V0.2)O3 | perovskite | Solid state reaction | 1
The real-world conditions for dry reforming of methane (DRM) inevitably involve the presence of sulfurcontaining compounds. Therefore, a general principle for designing sulfur-resistant catalysts is highly desired for the DRM process. In this work, driven by lower Gibbs free energy via entropy engineering, the high-entropy NiAl2O4-type catalyst {(Ni3MoCoZn)Al15Ox} is synthesized by a mechanochemical ball milling process. The DRM performance of the high-entropy catalyst was tested before and after being sulfided by SO2, and compared with those of the control catalysts. Various techniques such as oS, HAADF-STEM, SO2-TPD, TGA-DSC, FTIR, and DFT theoretical calculations are utilized to reveal the mechanism of sulfur resistance in the high-entropy catalyst. The results indicate that the formation of crystalline high-entropy oxides in the (Ni3MoCoZn)Al15Ox, with its relatively higher configurational entropy, protects itself from SO2 poisoning. This contributes to superior SO2 tolerance compared to the control (Ni3)Al18Ox, and thus offers better DRM stability than the control binary, ternary, or quaternary catalysts after pre-sulfurization. The key essence of sulfur resistance lies in the lower adsorption energy of SO2 on the high-entropy catalyst. This high-entropy stabilization towards an anti-sulfur strategy may inspire the design and development of sulfur-resistant catalysts for catalytic applications in the near future. | (Ni3MoCoZn)Al15Ox | spinel | Ball-mill / mechanical alloying / mechanochemistry | 1
In this study, new fluorite high-entropy oxide (HEO), (BiZrMoWCeLa)O-2, nanoparticles were produced using a surfactant-assisted hydrothermal technique followed by calcination and were used as novel catalytic materials for vanadium redox flow batteries (VRFBs). The HEO calcined at 750 C-degrees (HEO-750) demonstrates superior electrocatalytic activity toward V3+/V2+ and VO2+/VO2 + redox couples compared to those of cells assembled with other samples. The charge-discharge tests further confirm that VRFBs using the HEO-750 catalyst demonstrate excellent Coulombic efficiency, voltage efficiency, and energy efficiency of 97.22, 87.47, and 85.04% at a current density of 80 mA cm(-2) and 98.10, 74.76, and 73.34% at a higher current density of 160 mA cm(-2), respectively. Moreover, with 500 charge-discharge cycles, there is no discernible degradation. These results are attributed to the calcination heat treatment, which induces the formation of a new single-phase fluorite structure, which facilitates the redox reactions of the vanadium redox couples. Furthermore, a high surface area, wettability, and plenty of oxygen vacancies can give more surface electroactive sites, improving the electrochemical performance, the charge transfer of the redox processes, and the stability of the VRFBs' electrode. This is the first report on the development of fluorite structure HEO nanoparticles in VRFBs, and it opens the door to further research into other HEOs. [GRAPHICS] | (BiZrMoWCeLa)O2 | fluorite | Solvo/hydrothermal | 1
A series of high entropy Ba(Zr0.2Ti0.2Sn0.2Hf0.2Me0.2)O-3 (Me =Y3+, Nb5+, Ta5+, V5+, Mo6+, W6+) perovskite oxides were synthesized by using a solid state reaction method. Three multiple-cation solid solutions formed pure phase compounds, and only two compounds were sintered into ceramics. Microstructure analysis showed the influence of configurational entropy on phase stability and grain growth. Dielectric measurements showed that the high entropy ceramics possessed decent temperature stability of permittivity from 25 degrees C to 200 degrees C, low dielectric loss (< 0.002) from 20 Hz to 2 MHz, high resistance and moderate breakdown strength (290 kV/cm, 370 kV/cm). Evidence strongly confirmed that controlling configurational entropy could be a feasible perspective to set up highly tunable perovskite structures and explore novel species of dielectric materials. | Ba(Zr0.2Ti0.2Sn0.2Hf0.2Y0.2)O3 | perovskite | Solid state reaction | 1
High entropy oxides (HEOs) can be defined as single-phase oxide solid solutions with five or more cations in near equiatomic proportion occupying a given cation sub-lattice. The compositional flexibility while retaining the phase purity can be considered one of the major strengths of this materials class. Taking advantage of this aspect, here we explore the extent to which an aliovalent hole dopant can be incorporated into a perovskite-HEO system. Nine systems, (Gd0.2La0.2Nd0.2Sm0.2Y0.2)(1-)xCaxFeO3, with varying amount of Ca content (x = 0-.5) are synthesized using nebulized spray pyrolysis. Single-phase orthorhombic (Pbnm) structure can be retained up to 20% of Ca doping. Beyond 20% of Ca, a secondary rhombohedral (R-3c) phase emerges. The Fe-57 Mossbauer spectra indicate that charge compensation occurs only via oxygen vacancy formation in the single-phase systems containing up to 15% of Ca. In addition, partial transition from Fe3+ to Fe4+ occurs in the 20% Ca-doped case. Room temperature Mossbauer spectroscopy further reflects the coexistence of multiple magnetic phases in crystallographic single-phase (Gd0.2La0.2Nd0.2Sm0.2Y0.2)(1-)xCaxFeO3, which is supported by magnetometry measurements. These initial results show the potential of charge doping to tune structural-magneto-electronic properties in compositionally complex HEOs, warranting further research in this direction. | (Gd0.2La0.2Nd0.2Sm0.2Y0.2)(1-x)CaxFeO3 | orthorhombic perovskite | Spray pyrolysis method | 0 | Did not wrote 20% of Ca
We have investigated the magnetic and magnetocaloric properties of (Mg0.2Mn0.2Co0.2Ni0.2Cu0.2)Fe2O4 high entropy spinel oxide (0.2 HEO) synthesized by solid-state reaction method. The structural and morphological features have been investigated using X-ray diffraction, field-emission scanning electron microscopy equipped with energy-dispersive X-ray spectroscopy, high-resolution X-ray photoelectron spectroscopy, and transmission electron microscopy. The obtained Tauc plot confirms the semiconducting nature of the sample. The real part of ac susceptibility measurement indicates the absence of the spin-glass state, which suggests the presence of local magnetic ordering due to typical ferromagnetic or AFM behaviour. The dc magnetization data is obtained under zero-field and field-cooled conditions indicating some inflection points/magnetic anomalies pointing towards the onset of local magnetic ordering in some regions of the sample that become more discernible at higher fields. A second-order magnetic phase transition has been deduced from Arrott's plot measured at and below room temperature. The magnetocaloric effect (MCE), determined from the magnetic entropy change (Delta Sm), indicates both inverse and direct MCE. The measured values of Delta Sm show an abrupt change above 250 K whose value changes from positive to a large negative and found to attain a maximum of 1.96 J Kg- 1 K- 1 at 290 K under 5 T of the applied magnetic field, which agrees with the magnetic anomaly observed in the heat capacity measurement. We have fitted the zero-field low-temperature heat capacity data from the Debye-Einstein model and the phonon-magnon contribution to heat capacity. Also, we have observed an improved Delta Sm value at around room temperature using multi-component elements. | (Mg0.2Mn0.2Co0.2Ni0.2Cu0.2)Fe2O4 | spinel | Solid state reaction | 1
Transition metal oxides (TMOs) with high discharge capacity are considered as one of the most promising anodes for lithium-ion batteries. However, the practical utilization of TMOs is largely limited by cycling stability issues arising from volume expansion, structural collapse. In this study, we synthesized a high-entropy spinel oxide material (FeCrNiMnZn)3O4 using a solution combustion method. With the implementation of five cations through high-entropy engineering, the agglomeration and expansion of the electrode materials during charging and discharging are suppressed, and the cycling stability is enhanced. The results demonstrate that entropyinduced high-density grain boundaries and the reversibility of spinel structure contribute to improved capacity and cycling stability. Herein, (FeCrNiMnZn)3O4 provides a high capacity (1374 mAh g- 1) at 0.1 A g- 1 and superior cycling stability (almost 100 %) during 200 cycles with a current density of 0.5 A g- 1. The study provides valuable understanding for designing the high entropy oxides anode electrodes. | (FeCrNiMnZn)3O4 | spinel | Solution combustion | 1
The process of oxygen evolution reaction (OER) for water splitting is intricate and demands a substantial amount of energy. It necessitates the utilization of catalysts that are both highly efficient and durable in order to overcome the slow reaction kinetics. Amorphous, high-entropy oxide nanoparticles were prepared using simple one-step coprecipitation in this work. Due to highly disordered atomic arrangement in the amorphous structure of these catalysts and their high specific surface area, they compete to form active sites in the OER. Among them, IrRuCrFeCoNiOx demonstrated the optimal OER catalytic activity, requiring just a low overpotential (190 mV) with minimal Tafel slope (51.1 mV dec(-1)) to achieve the current density of 10 mA cm(-2) in 1 M KOH. Through surface self-reconstruction in the OER, a crystalline active layer with a thickness of several nanometers formed on the catalyst's surface. The stable core-shell nanoarchitectures composed of crystalline and amorphous regions substantially improved the stability of the catalyst. This work verified the effectiveness of high-entropy design and the significant improvement of noble metal doping on OER performance. It develops a new OER catalyst for water splitting with great activity and stability. | IrRuCrFeCoNiOx | amorphous | Chemical co-precipitation | 1
In this paper we report the design of (CoFeMgMnTiZn)-O high entropy oxide with overall equimolar cation content without constraining their distribution on the cation sublattices, while making a single phase spinel solid solution feasible. Solution combustion synthesis (SCS) and calcination at 1000 degrees C yielded nanocrystalline powders. X-ray diffraction in conjunction with Rietveld refinement, and transmission electron microscopy established the formation of a cubic spinel (Fd (3) over barm) solid solution phase. Sequential thermal treatments at 700 and 500 degrees C for 12 h each showed that the single phase spinel is stable without any phase separation at low/intermediate temperatures, implying the successful synthesis of a stable high entropy ceramic. The distribution of cations on the tetrahedral and octahedral sublattices, as well as stoichiometry and the defect structure, were investigated using X-ray photoelectron spectroscopy. The formula unit was deduced to be (Co-0.234(2+) Fe-0.194(3+) Mg-0.220(2+) Mn-0.058(4+) Ti-0.132(4+) Zn-0.202(2+)) [Co-0.053(2+) Co-0.080(3+) Fe-0.153(3+) Mg-0.140(2+) Mn-0.029(2+) Mn-0.191(3+) Ti-0.184(3+) Zn-0.150(2+)](2) O-3.896. | (CoFeMgMnTiZn)O | spinel | Solution combustion | 1
The field of water electrolysis has seen significant progress through the exploration of high-entropy oxides (HEOs), especially in the context of the oxygen evolution reaction (OER) and hydrogen evolution reaction (HER). HEO-derived catalysts, with their unique composition featuring a diverse array of elements, create numerous active sites and enhanced entropy stability compared to their singular counterparts. This study focuses on synthesizing and characterizing ultra-high-entropy rare earth orthoferrite (UHE REO) Sc1/16Y1/16La1/16Ce1/16Pr1/16Nd1/16Sm1/16Eu1/16Gd1/16Tb1/16Dy1/16Ho1/16Er1/16Tm1/16Yb1/16Lu1/16FeO3 denoted as n-ary sumation REFeO3. The solution combustion method with excess fuel produced an X-ray amorphous phase, confirmed by X-ray diffraction (XRD). Subsequent heat treatment at 800 degrees C yielded a single-phase UHE REO, validated by simultaneous thermal analysis (STA). Energy-dispersive X-ray spectroscopy (EDXS) confirmed the presence of all required chemical elements. Structural analyses using powder X-ray diffraction (PXRD) and Raman spectroscopy demonstrated high chemical purity, assigning the synthesized sample to the Pnma space group, characteristic of perovskite-like rare earth orthoferrites. The synthesized material exhibited a nanoparticle size of 45 +/- 4 nm according to XRD, with scanning electron microscopy (SEM) revealing an average size of 90 nm, suggesting a polycrystalline nature of each particle. From low-temperature nitrogen adsorption-desorption measurements a specific surface area of 13.7 m2 g-1 and an average pore size of 10 nm were determined. Electrochemical studies revealed overpotential values of -193 mV for the HER and 286 mV for the OER at a current density of 10 mA cm-2. These favorable overvoltage values in both cathodic and anodic regions underscore the remarkable and enduring electrocatalytic activity of the synthesized UHE REO. This study highlights the immense potential of the UHE REO as a catalytic platform for overall water splitting. Using the two-step solution combustion method, nanocrystals of ultra-high-entropy rare-earth orthoferrite (UHE REO) were synthesized and used as effective catalysts for the hydrogen evolution reactions (HER) and oxygen evolutions (OER). | Sc1/16Y1/16La1/16Ce1/16Pr1/16Nd1/16Sm1/16Eu1/16Gd1/16Tb1/16Dy1/16Ho1/16Er1/16Tm1/16Yb1/16Lu1/16FeO3 | perovskite | Solution combustion | 1
In this paper, a new kind of high-entropy (Ba0.2Mg0.2Ca0.2Sr0.2Pb0.2)TiO3 oxide powder was synthesized successfully by a wet-chemical method. The effects of reaction temperature, time and pH value of hydrothermal reaction on phase and morphology of the powders were studied. The results showed that the high entropy oxide powders had perovskite structure. The morphology of the powder was significantly affected by reaction conditions. With the increase of temperature, the powder morphology changed from rod to simple cubic. Perovskite phase can be obtained only when the pH value reached above 12.5. When the reaction condition was 100-120 degrees C for 24 h, the rod-like powders with pure perovskite phase were obtained. However, a secondary phase Pb5O8 appeared in the powders as the temperature was higher than 120 degrees C. Interestingly, 2 x 2 x 2 Pocket Cube-like powders with tetragonal perovskite structure were obtained by pH value of 13 when the hydrothermal reaction was at 160 degrees C-180 degrees C for 24 h. After sintering at 1200 degrees C for 2 h, the ceramic was completely single phase with tetragonal perovskite structure. It was almost no pores and the relative density reached 95%. | (Ba0.2Mg0.2Ca0.2Sr0.2Pb0.2)TiO3 | perovskite | Solvo/hydrothermal | 1
High-performance dielectric tunable materials are expected in modern tunable devices, such as phase shifters, tunable resonator, filters, and antennas, etc. In this work, two strategies were used to improve the performance of dielectric tunability of perovskite oxide thin films: (i) a middle entropy perovskite oxide Pb (Sc0.25In0.25Nb0.25Ta0.25)O-3 (PSINT) was designed to enhance displacement polarization; (.) preferred orientation of the PSINT thin films derived by sol-gel method was modified by substrates. A high dielectric tunability eta similar to 50 %) with a high dielectric tunability strength (eta/E similar to 0.12 % cm/kV) was achieved at a low electric field of similar to 407 kV/cm in the highly (111)-oriented PSINT thin film. Increase the applied electric field, a higher dielectric tunability (eta(max) similar to 65 %) was achieved at similar to 679 kV/cm. Moreover, an excellent thermal stability with a broad working temperature from 223 K to 423 K was obtained, which could be credited to a large relaxor strength of the thin film. The results indicate that the middle entropy PSINT thin film with (111)-orientation has a potential application in modern tunable devices. (c) 2022 Elsevier B.V. All rights reserved. | Pb(Sc0.25In0.25Nb0.25Ta0.25)O3 | perovskite | Sol-Gel | 1
Phase transformations in multicomponent rare earth sesquioxides were studied by splat quenching from the melt, high temperature differential thermal analysis and synchrotron X-ray diffraction on laser-heated samples. Three compositions were prepared by the solution combustion method: (La,Sm,Dy,Er,RE)(2)O-3, where all oxides are in equimolar ratios and RE is Nd or Gd or Y. After annealing at 800 degrees C, all powders contained mainly a phase of C-type bixbyite structure. After laser melting, all samples were quenched in a single-phase monoclinic B-type structure. Thermal analysis indicated three reversible phase transitions in the range 1900-2400 degrees C, assigned as transformations into A, H, and X rare earth sesquioxides structure types. Unit cell volumes and volume changes on C-B, B-A, and H-X transformations were measured by X-ray diffraction and consistent with the trend in pure rare earth sesquioxides. The formation of single-phase solid solutions was predicted by Calphad calculations. The melting point was determined for the (La,Sm,Dy,Er,Nd)(2)O(3)sample as 2456 +/- 12 degrees C, which is higher than for any of constituent oxides. An increase in melting temperature is probably related to nonideal mixing in the solid and/or the melt and prompts future investigation of the liquidus surface in Sm2O3-Dy2O3, Sm2O3-Er2O3, and Dy2O3-Er(2)O(3)systems. | (La0.2Sm0.2Dy0.2Er0.2Nd0.2)2O3 | bixbyite | Solution combustion | 1 | "contained mainly a phase of C-type bixbyite structure" cannot be considered as single phase bixbyite
This paper focuses on high-entropy spinels, which represent a rapidly growing group of materials with physicochemical properties that make them suitable for hydrogen energy applications. The influence of high-pressure pure hydrogen on the chemical stability of three high-entropy oxide (HEO) sinter samples with a spinel structure was investigated. Multicomponent HEO samples were obtained via mechanochemical synthesis (MS) combined with high-temperature thermal treatment. Performing the free sintering procedure on powders after MS at 1000 degrees C for 3 h in air enabled achieving single-phase (Cr0.2Fe0.2Mg0.2Mn0.2Ni0.2)3O4 and (Cu0.2Fe0.2Mg0.2Ni0.2Ti0.2)3O4 powders with a spinel structure, and in the case of (Cu0.2Fe0.2Mg0.2Ti0.2Zn0.2)3O4, a spinel phase in the amount of 95 wt.% was achieved. A decrease in spinel phase crystallite size and an increase in lattice strains were established in the synthesized spinel powders. The hydrogenation of the synthesized samples in a high-pressure hydrogen atmosphere was investigated using Sievert's technique. The results of XRD, SEM, and EDS investigations clearly showed that pure hydrogen at temperatures of up to 250 degrees C and a pressure of up to 40 bar did not significantly impact the structure and microstructure of the (Cr0.2Fe0.2Mg0.2Mn0.2Ni0.2)3O4 ceramic, which demonstrates its potential for application in hydrogen technologies. | (Cr0.2Fe0.2Mg0.2Mn0.2Ni0.2)3O4 | spinel | Ball-mill / mechanical alloying / mechanochemistry | 1
Two novel high-entropy ceramics, (La0.07Nd0.07Tm0.26Yb0.3Lu0.3)2Zr2O7 (La0.07) and (La0.2Nd0.2-Tm0.2Yb0.2Lu0.2)2Zr2O7 (La0.2), were designed and synthesized via solid-state reaction and hot-press sintering. Microstructural analysis reveals that the La0.07 sample possesses a single-phase defect fluorite-type structure, whereas the La0.2 sample exhibits a heterogeneous dual-phase structure consisting of defect fluorite and pyrochlore phases. The CMAS corrosion resistance of La0.07 is found to be significantly superior to that of La0.2. This difference is attributed to the formation of apatite phase, which are the primary driving force of CMAS corrosion. Due to the higher concentration of La and Nd in the La0.2 sample, which have a higher tendency to form apatite phase and result in poor CMAS corrosion resistance. These findings demonstrate that reducing the content of light rare-earth elements with large ionic radii, particularly La and Nd, can effectively enhance the CMAS corrosion resistance of high-entropy rare-earth zirconates (HE-REZs). | (La0.07Nd0.07Tm0.26Yb0.3Lu0.3)2Zr2O7 | fluorite | Solid state reaction | 1
Efficient oxygen electrocatalysts for the oxygen reduction reaction (ORR) are vital for energy conversion and storage devices, but slow kinetics remain a significant challenge. There is an urgent need to develop a new electrocatalyst with high active sites. Here, we report the synthesis of high-entropy spinel oxide ((FeMnNiCuCr)(3)O-4) loaded onto reduced graphene oxide (rGO) via a co-precipitation hydrothermal method. The multi-elemental mechanism of high-entropy spinel oxide and the role of rGO in enhancing catalytic activity are elucidated. The prepared electrocatalyst demonstrates efficient ORR catalytic performance (E-1/2 = 0.83 V) and reaction kinetics (100.2 mV dec(-1)). It exhibits excellent catalytic activity in a liquid zinc-air battery (ZAB) with a low gap voltage (similar to 0.75 V) and long cycle stability (1162 h). This catalytic performance can be attributed to the cooperative mechanism of high-entropy-driven polymetallic elements, wherein Cr3+ regulates the electronic structure of Fe2+ at the tetrahedral site, serving as the primary ORR active site, while rGO facilitates electron transfer, thereby enhancing ORR catalytic activity. This study presents a feasible approach to improving the slow ORR kinetics in ZABs using a high-entropy strategy. | (FeMnNiCuCr)3O4 | spinel | Solvo/hydrothermal | 1
In this study, based on the highly disordered multi-component system with high-entropy and traditional perovskite with high dielectric constant, a series of the Al3+-doped high-entropy perovskite (Zn1/6Ba1/6Ca1/6Sr1/6La1/3)Ti1-xAlxO3 (0 <= x <= 0.1) ceramics was designed and synthesized by using a solid state reaction method to explore the effects of different doping amounts on microwave dielectric characteristics together with the microstructures. The single-phase structure in space group Pm-3m was determined in the sintering temperature range of 1325 degrees C-1400 degrees C and both had high dielectric constant (from 74.46 to 93.44). With the increase of Al doping amount, the variation trend of dielectric constant was closely related to the density and ionic polarizability. The Q x f value of doped samples was higher than that of undoped samples, which was mainly due to the interaction of oxygen vacancy content and grain size. Due to the high-entropy effect resulting in [Ti-O6] octahedral torsion, the tau(f) value was greatly reduced compared with traditional perovskite, which exhibited outstanding microwave dielectric properties (epsilon(r) = 74.46, Q x f = 4108 GHz at 4.31 GHz, and tau(f) = +184 ppm/degrees C). The present work provided an effective approach to improve the properties of microwave dielectric ceramics. | (Zn1/6Ba1/6Ca1/6Sr1/6La1/3)TiO3 | perovskite | Solid state reaction | 1
High-entropy oxides with spinel structure (SHEOs) are promising anode materials for next-generation lithium-ion batteries (LIBs). In this work, electrospun (Mn,Fe,Co,Ni,Zn) SHEO nanofibers produced under different conditions are evaluated as anode materials in LIBs and thoroughly characterised by a combination of analytical techniques. The variation of metal load (19.23 or 38.46 wt% relative to the polymer) in the precursor solution and of calcination conditions (700 degrees C/0.5 h, or 700 degrees C/2 h followed by 900 degrees C/2 h) affects the morphology, microstructure, crystalline phase, and surface composition of the pristine SHEO nanofibers and the resulting electrochemical performance, whereas mechanism of Li+ storage does not substantially change. Causes of long-term (>= 650 cycles) capacity fading are elucidated via ex situ synchrotron X-ray absorption spectroscopy. The results evidence that the larger amounts of Fe, Co, and Ni cations irreversibly reduced to the metallic form during cycling are responsible for faster capacity fading in nanofibers calcined under milder conditions. The microstructure of the active material plays a key role. Nanofibers composed by larger and better-crystallized grains, where a stable solid/electrolyte interphase forms, exhibit superior long-term stability (453 mAh g-1 after 550 cycles at 0.5 A g-1) and rate-capability (210 mAh g-1 at 2 A g-1). High-entropy (Mn,Fe,Co,Ni,Zn) oxide nanofibers (NFs) are evaluated as LIB anodes.The existence of a microstructure-performance relationship is demonstrated.NFs with larger and less defective grains show superior stability and rate-capability.Best anodes deliver 453 mAh g-1 after 550 cycles at 0.5 A g-1, and 210 mAh g-1 at 2 A g-1.Long-term (>= 650 cycles) capacity fading is due to the formation of Fe degrees, Co degrees, and Ni degrees. | (Mn,Fe,Co,Ni,Zn)O | spinel | Electrospinning | 1
High entropy oxides (HEOs) with 5 or more cations in equimolar proportions that result in a phase-pure material, are a new class of materials attracting a lot of attention in recent years. HEOs exhibit interesting optical, electrochemical, magnetic and catalytic properties. To get a comprehensive understanding of the physics behind the complex interactions taking place in these materials, it is important to evaluate the material in (near-fully) dense forms, such as pellets or thin films. The fluorite structured high entropy oxide, (CeLaSmPrY)O2-x has been investigated only in the powder form and there are no studies on the dense form of fluorite (CeLaSmPrY)O2-x. One of the main reasons is that (CeLaSmPrY)O2-x undergoes a structural transition from fluorite to bixbyite (at 1000 degrees C) and typically temperatures above the transition (> 1200 degrees C) are required for achieving high densities via conventional sintering. In this study, we synthesize dense films of fluorite structured (CeLaSmPrY)O2-x by sol-gel as well as pulsed laser deposition processes. The films synthesized via sol-gel process exhibit equiaxed grains and polycrystalline morphology, whereas columnar and epitaxial films are obtained using pulsed laser deposition. Thus, microstructural tuning of dense fluorite (CeLaSmPrY)O2-x films has been demonstrated while maintaining the basic characteristics of the HEO as observed in the powder form, therefore, paving the way towards more comprehensive studies for possible applications. (c) 2023 The Authors. Published by Elsevier B.V. This is an open access article under the CC BY-NC-ND license (http://creativecommons.org/licenses/by-nc-nd/4.0/). | (CeLaSmPrY)O2-x | fluorite | Sol-Gel | 1
Spinel-structured transition metal (TM) oxides have shown great potential as a sustainable alternative to platinum group metal-based electrocatalysts. Among them, high-entropy oxides (HEOs) with multiple TM-cation sites are suitable for engineering octahedral redox-active centers to enhance the catalyst reactivity. This paper reports on the preparation of electrospun (Cr1/5Mn1/5Fe1/5Co1/5Ni1/5)3O4 nanofibers (NFs) and their evaluation as electrocatalysts. Its main aim is to unveil the nanostructural features that play a key role in the alkaline oxygen evolution reaction. Differing calcination temperature (300-800 degrees C) and duration (2 or 4 h) leads to different morphology of the NFs, crystallinity of the oxide, density of defects, and cation distribution in the lattice, which reflect in different electrocatalytic behaviors. The best performance (overpotential and Tafel slope at 10 mA cm-2: 325 mV and 40 mV dec-1, respectively) pertains to the NFs calcined at 400 degrees C for 2 h. To gain a deeper understanding of their electrocatalytic properties, the pristine NFs are investigated by a combination of analytical techniques. In particular, broadband electric spectroscopy reveals that the mobility of oxygen vacancies in the best electrocatalyst is associated to very fast local dielectric relaxations of metal coordination octahedral geometries and experimentally demonstrates the key role of O-deficient octahedra. | (Cr1/5Mn1/5Fe1/5Co1/5Ni1/5)3O4 | spinel | Electrospinning | 1
We report for the first time a simple, scalable approach for the synthesis of single-phase multi-component fluorite oxide nanoparticle sols: Gd0.2La0.2Y0.2Hf0.2Zr0.2O2 (GLYHZ) and Gd0.2La0.2Ce0.2Hf0.2Zr0.2O2 (GLCHZ) using chemical co-precipitation followed by peptization in acidic medium under mild conditions (<= 80 degrees C). High resolution transmission electron microscopy (HRTEM) along with selected area electron diffraction (SAED) studies confirm fully crystalline single-phase cubic fluorite nanoparticles having a particle size of about 2-3 nm with a narrow size distribution was obtained. The powder X-ray diffraction (XRD) and Rietveld refinement studies of samples calcined at 500 degrees C for 4 hours confirm a single phase solid solution and a lack of secondary phases. | Gd0.2La0.2Y0.2Hf0.2Zr0.2O2 | fluorite | Chemical co-precipitation | 1
A novel 6-cationic single-phase high-entropy fluorite oxides (HEFOs) (Ce 0.16 Zr 0.16 La 0.16 Sm 0.16 Nd 0.16 Y 0.16 )O 2-s (CZLSNYO) have been prepared by using solid-state reactions, and the structure and mechanical properties of the HEFOs were studied in depth. CZLSNYO exhibits a single-phase cubic fluorite structure with a smooth and crack- free surface and distinct grain boundaries after sintering at 1400 degrees C, 1500 degrees C and 1600 degrees C for 12 hours. The concentration of Ce3+ 3+ in Ce ions is calculated to be 22.23 % f 1.11 %, and the value of s is 0.3519 f 0.0176, yielding a nominal composition of (Ce 0.16 Zr 0.16 La 0.16 Sm 0.16 Nd 0.16 Y 0.16 )O 1.6481 f 0.0176. . With the increase of sintering temperature, the average grain size of CZNSNYO initially enlarges and then reduces, and its Vickers hardness exhibits a comparable trend. By comparing with the 5-cations (Ce 0.2 Zr 0.2 La 0.2 Sm 0.2 Nd 0.2 )O 2-s HEFOs, 6cationic single-phase CZLSNYO sintered at 1500 degrees C possess large hardness (16.32 GPa) and fracture toughness (8.07 MPa m1/2), 1/2 ), since the addition of Y element increases the configuration entropy of the system, and Y has a greater hardness, resulting | Ce0.16Zr0.16La0.16Sm0.16Nd0.16Y0.16O2-s | fluorite | Solid state reaction | 1
High-entropy oxides (HEOs) are gradually becoming a new focus for lithium-ion battery (LIB) anodes due to their vast element space/adjustable electrochemical properties and unique single-phase retention ability. However, the sluggish kinetics upon long cycling limits their further generalization. Here, oxygen vacancies with targeted functionality are introduced into rock salt-type (MgCoNiCuZn)O through a wet-chemical molten salt strategy to accelerate the ion/electron transmission. Both experimental results and theoretical calculations reveal the potential improvement of lithium storage, charge transfer, and diffusion kinetics from HEO surface defects, which ultimately leads to enhanced electrochemical properties. The currently raised strategy offers a modular approach and enlightening insights for defect-induced HEO-based anodes. | MgCoNiCuZnO | rock salt | Molten salt synthesis | 1
A series of high-entropy oxides (La0.25Sm0.25Gd0.25Yb0.25)(2)Ce2+xO7+2x were synthesised adopting a improved sol -gel technique and fritting method. The crystal-lattice, microstructure, elemental constitution, and thermal-physical performances were studied. The results showed that the synthesised high-entropy oxides have a single-fluorite lattice structure. The bulk specimen exhibits a compact microstructure, and clear grain bound-aries. The thermal conductivities of the obtained high-entropy oxides are lower than those of CeO2 and 7YSZ due to lattice strains and numerous oxygen vacancies. The obtained high-entropy oxides have greater thermal expansion coefficients than 7YSZ. The thermal conductivity and expansion coefficient are elevated because of the addition of excess CeO2. The synthesised high-entropy oxides also exhibit outstanding lattice steadiness up to 1200 degrees C. | (La0.25Sm0.25Gd0.25Yb0.25)2Ce2+xO7+2x | fluorite | Sol-Gel | 1
Future energy loss can be minimized to a greater extent via developing highly active electrocatalysts for alkaline water electrolyzers. Incorporating an innovative design like high entropy oxides, dealloying, structural reconstruction, in situ activation can potentially reduce the energy barriers between practical and theoretical potentials. Here, a Fd-3m spinel group high entropy oxide is developed via a simple solvothermal and calcination approach. The developed (FeCoMnZnMg)3O4 electrocatalyst shows a near equimolar distribution of all the metal elements resulting in higher entropy (Delta S approximate to 1.61R) and higher surface area. The self-reconstructed spinel high entropy oxide (S-HEO) catalyst exhibited a lower overpotential of 240 mV to reach 10 mA cm-2 and enhanced reaction kinetics (59 mV dec-1). Noticeably, the S-HEO displayed an outstanding durability of 1000 h without any potential loss, significantly outperforming most of the reported OER electrocatalysts. Further, S-HEO is evaluated as the anode catalyst for an anion exchange membrane water electrolyzer (AEMWE) in 1 m, 0.1 m KOH, and DI water at 20 and 60 degrees C. These results demonstrate that S-HEO is a highly attractive, non-noble class of materials for high active oxygen evolution reaction (OER) electrocatalysts allowing fine-tuning beyond the limits of bi- or trimetallic oxides. In this work, a self-reconstructed high entropy oxide electrocatalyst is developed using a facile solvothermal and calcination technique. The optimal electrocatalyst displays a lower overpotential (240 mV at 10 mA cm-2) with outstanding durability of 1000 h for OER and 40 h for anion exchange membrane water electrolyzers. image | (FeCoMnZnMg)3O4 | spinel | Solvo/hydrothermal | 1
Entropy-stabilized ceramics have attracted researchers significantly due to their potential vast multi-functional applications in various engineering fields. The present study emphasizes the synthesis, sintering temperature, Raman, and electrical behavior of a spinel (CoAlFeNTi)3O4 high entropy oxide (HEO). The HEO is synthesized through the modified solid-state reaction method at two different sintering temperatures (1100 degrees C and 1250 degrees C) and characterized further with the XRD, Raman, and SEM for structural and microstructural behavior. XRD analysis confirmed the formation of a single cubic spinel phase with the Fd-3 m space group. In addition, Raman analysis also confirmed that the synthesized HEOs have a spinel structure with an inverse spinel nature. With the enhancement of the sintering temperature, XRD analysis indicates that the crystallinity and crystallite size of the HEO enhanced. The current density (J) versus applied electric field (E) characteristics displayed that both 1100 degrees C and 1250 degrees C sintered HEOs possessed leakage current density at zero applied electric field and an ohmic conductance of \documentclass[12pt]{minimal} \usepackage{amsmath} \usepackage{wasysym} \usepackage{amsfonts} \usepackage{amsbsy} \usepackage{mathrsfs} \usepackage{upgreek} \setlength{\oddsidemargin}{-69pt} \begin{document}$$\:4.59\times\:{10}<^>{-10}$$\end{document} mhos/cm and \documentclass[12pt]{minimal} \usepackage{amsmath} \usepackage{wasysym} \usepackage{amsfonts} \usepackage{amsbsy} \usepackage{mathrsfs} \usepackage{upgreek} \setlength{\oddsidemargin}{-69pt} \begin{document}$$\:3.43\times\:{10}<^>{-10}$$\end{document} mhos/cm respectively. Moreover, J - E characteristics also showed that the enhancement of sintering temperature enhanced the resistive switching behavior of the different temperature sintered spinel HEOs. This improved resistive switching behavior in the J-E curve indicates that the synthesized spinel HEO can find potential application in resistive switching memory devices. | (CoAlFeNTi)3O4 | spinel | Solid state reaction | 1
High-entropy materials have exhibited excellent catalytic performance due to the rich defects and active sites brought about by the random distribution of individual elements. In the paper, the spinel (CrMnFeCoCu)(3)O-4 high-entropy oxide (HEO) nanoparticles were synthesized by a coprecipitation method followed by calcination. The results showed that the (CrMnFeCoCu)(3)O-4 HEO exhibited high crystallinity with a spinel structure and nanoparticle sizes of 30-50 nm. Meanwhile, the diversification chemical valence and richer oxygen vacancies in (CrMnFeCoCu)(3)O-4 HEO were confirmed, which was attributed to the adjustable electronic structure by the variable chemical valence of adjacent elements in (CrMnFeCoCu)(3)O-4 HEO. The (CrMnFeCoCu)(3)O-4 HEO presented a higher oxygen evolution reaction catalytic activity with a lower overpotential of 313 mV at a current density of 10 mAcm(-2) than of CuFe2O4 (402 mV) and superior long-term durability with a 89.7% current retention rate after testing for 24 h. The excellent catalytic performance of (CrMnFeCoCu)(3)O-4 HEO could be attributed to the self-regulating electronic structure of multiple elements and richer oxygen vacancies in the HEO. These findings promote the HEO as a candidate material for electrocatalytic application. | (CrMnFeCoCu)3O4 | spinel | Chemical co-precipitation | 1
|  |  | TOTAL | 47/50
| Error | Correct