## Sheet1
abstract | fractions-gpt-oss | SCORE
Compositionally complex Zr0.818(Y1/5Gd1/5Ho1/5Er1/5Yb1/5)0.182O1.909 single crystals were grown for the first time using directional melt crystallization in a cold crucible. The phase composition and structure of single crystals have been studied using X-ray diffraction, Raman spectroscopy, and transmission electron microscopy. The conductivity of the crystals was studied using impedance spectroscopy in the 350 - 900 degrees C temperature range. The structure and properties of Zr0.818(Y1/5Gd1/5Ho1/5Er1/5Yb1/5)0.182O1.909 single crystals were compared with those of binary solid solution Zr0.818R0.182O1.909 single crystals (R = Y, Gd, Yb, Ho, Er). The as- grown crystals proved to have almost homogeneous lengthwise component distributions. The compositionally complex Zr0.818(Y1/5Gd1/5Ho1/5Er1/5Yb1/5)0.182O1.909 single crystals have a pseudocubic t phase structure and high structural perfection. The lattice parameter of multicomponent Zr0.818(Y1/5Gd1/5Ho1/5Er1/5Yb1/5)0.182O1.909 single crystals fits well to linear dependence of lattice parameter on the stabilizing ion radius in Zr0.818R0.182O1.909 crystals. The conductivity of Zr0.818(Y1/5Gd1/5Ho1/5Er1/5Yb1/5)0.182O1.909 single crystals also agrees well with the dependence of conductivity on ionic radius of the stabilizer in Zr0.818R0.182O1.909 crystals. The specific high-temperature conductivity of Zr0.818(Y1/5Gd1/5Ho1/5Er1/5Yb1/5)0.182O1.909 single crystals is comparable to the specific conductivity of the Zr0.818R0.182O1.909 single crystals. The results of this work show that for the Zr0.818(Y1/5Gd1/5Ho1/5Er1/5Yb1/5)0.182O1.909 multicomponent single crystals, the geometry factor predominates over the entropy factor. | ['0.8180', '0.0364', '0.0364', '0.0364', '0.0364', '0.0364'] | 1
High entropy relaxor ferroelectrics, are a representative type of dielectric with exceptional properties and play an indispensable role in the next-generation pulsed power capacitor market. In this paper, a high-entropy relaxor ferroelectric ceramic (Li0.2Ca0.2Sr0.2Ba0.2La0.2)TiO3 successfully designed and synthesized using the traditional solid-state reaction method. The microstructure, dielectric properties, and energy storage characteristics of the ceramics were systematically investigated. The ceramic exhibited a dense microstructure with a single-phase perovskite structure and small grain size. The unique microstructure and high insulation not only wides the band gap, but also minimizes residual polarization and resulting in higher energy density (E-b) 1.51 J/cm(3) and efficiency (eta) of 89.6% at a low field strength of 260 kV/cm. Furthermore, the observed anomalous behavior in dielectric relaxation was explained within the context of high entropy ceramics. The material also exhibited excellent temperature/frequency stability and fast charging-discharging speed (similar to 35 ns). These results demonstrate the effectiveness of high entropy strategy to develop high-performance energy storage capacitors. | ['0.1000', '0.1000', '0.1000', '0.1000', '0.1000', '0.5000'] | 1
High-entropy materials (HEMs) with unique electronic structures and diverse elemental compositions have emerged, however, HEMs are complicated to prepare. Here, we prepared an amorphous FeCoNiMoW high-entropy oxide (FCNMWO) catalyst by simple one-pot hydrothermal preparation, based on a method that used polyoxometalate clusters as metal cation linkers. The FCNMWO with amorphous structure exhibited better oxygen evolution reaction, as confirmed by a series of characterization and electrochemical experiments, which exhibited a low overpotential of 313 mV at a current density of 10 mA cm(-2) with a Tafel slope of 40.95 mV dec(-1), indicating excellent charge transfer capability. Moreover, the presence of polyoxometalate clusters modulated the electronic structure and accelerated charge transfer processes, promoting OER property. In addition, analysis of the results before and after OER stability revealed that the leaching of Mo induced reconstruction on the catalyst surface, and the MOOH were actual active species. This work is instructive for further design and development of efficient high entropy electrocatalysts with admirable OER properties. | ['0.2000', '0.2000', '0.2000', '0.2000', '0.2000'] | 1
High-entropy fluorite oxide ceramics are promising candidates for spacecraft applications due to their excellent high-temperature thermal-mechanical properties. In this work, four kinds of high-entropy fluorite oxide ceramics ((ZrHfCeYEr)((1-x)/5)Ti-x)O2-delta (HEFOs, x = 0, 0.025, 0.05, 0.075) with different Ti4+ contents were successfully synthesized through solid-state reaction method with conventional sintering. They all exhibited phase stability when annealed at 1500 degrees C for 20 h. When the content of Ti4+ was increased to x = 0.075, the thermal conductivity reduced to1.34 W center dot m(-1)center dot K- 1 at 1100 degrees C, and the hardness and elastic modulus increased to 14.01 GPa and 205.70 GPa, respectively. Furthermore, the cyclic thermal shock resistance of HEFOs at different temperatures was investigated. The initial flexural strength reached 219.03 MPa when the content of Ti4+ was increased to x = 0.075. After 60 thermal shock cycles at 1200 degrees C and 1500 degrees C, the residual strength ratios were 97.56 % and 83.36 %, respectively. The results of this study establish the foundation for future applications of high-entropy fluorite oxide ceramics in spacecraft hot-end components. | ['0.4742', '0.1194', '0.1194', '0.1194', '0.1194', '0.0484'] | 1
In recent years, high-entropy oxides (HEOs) have attracted much attention as high-performance anode materials for lithium-ion batteries (LIBs) due to their four effects. In this study, lattice distortions and oxygen vacancies are modulated through morphology and defect modulation strategies. Perovskite-type La(Co0.2Cr0.2Fe0.2Mn0.2Ni0.2)O-3, La(Li1/6Co1/6Cr1/6Fe1/6Mn1/6Ni1/6)O-3, and La(Na1/6Co1/6Cr1/6Fe1/6Mn1/6Ni1/6)O-3 HEO nanocrystalline powders are synthesized through solid state reaction method assisted by deep eutectic solvents using metal nitrate as the metal source, glucose and urea as the deep eutectic solvents. The results show that the as-prepared HEOs exhibit a single perovskite phase which are hollow spherical porous structure with chemical and microstructure homogeneity. The lithium-ion storage performance shows that the La(Li1/6Co1/6Cr1/6Fe1/6Mn1/6Ni1/6)O-3 electrode possesses the highest specific capacity (reversible specific capacity of 410.0 mAh center dot g(-1) for 100 cycles at 200 mA center dot g(-1)) as well as the outstanding rate performance (342 mAh center dot g(-1) at 100 mA center dot g(-1) and 169.43 mAh center dot g(-1) at 3000 mA center dot g(-1) with a capacity retention rate of 49.4%). Although La(Li1/6Co1/6Cr1/6Fe1/6Mn1/6Ni1/6)O-3 exhibts a smaller DLi+, the appropriate lattice distortions, oxygen vacancies and higher specific area give it a higher conductivity (0.072 S center dot cm(-1)) as well as a lower electrochemical impedance, thereby leading to the improved specific capacity and rate performance. This work provides new design concepts and ideas for developing advanced anode materials for high-performance LIBs. | ['0.5000', '0.0833', '0.0833', '0.0833', '0.0833', '0.0833', '0.0833'] | 1
The multicomponent approach has been successfully expanded to the Ruddlesden-Popper structure with the synthesis of two different high-entropy cuprate compositions: (La0.2Nd0.2Gd0.2Tb0.2Dy0.2)(2)CuO4 and (La0.2Pr0.2Nd0.2Sm0.2Eu0.2)(2)CuO4. The effect of synthesis method is explored using both solid-state reaction and polymeric steric entrapment (PSE) methods. It is found that PSE leads to more randomly distributed cation species, providing an advantageous method of synthesis for the growing field of high entropy oxides. In situ high-temperature x-ray diffraction tracks the amorphous to crystalline phase transformation in (La0.2Nd0.2Gd0.2Tb0.2Dy0.2)(2)CuO4 powder, synthesized using the PSE method. Using the High-Temperature XRD data, a method for gaining information on the kinetic behavior is also applied. Magnetometry of both compositions indicates ferrimagnetic behavior at low temperatures. | ['0.1333', '0.1333', '0.1333', '0.1333', '0.1333', '0.3335'] | 1
In the present work, the solvent-deficient synthesis of the high-entropy rare-earth carbonate hydroxide RE(CO3)(OH) (RE=La, Ce, Pr, Nd, Sm, and Gd) and its thermal conversion into bixbyite-type sesquioxide RE2O3 are reported for the first time. The high-entropy rare earth carbonate hydroxide was prepared via mechanochemical reaction of the corresponding metal nitrate hydrates with ammonium hydrogen carbonate followed by the removal of the NH4NO3 by-product. Calcination of the carbonate hydroxide precursor in ambient atmosphere at temperatures in the range from 500 to 1000 degrees C led to the high-entropy rare earth sesquioxide which exhibited a bixbyite-type structure (Ia (3) over bar) independent of the calcination temperature. Transmission electron microscopy (TEM) investigation revealed the homogeneous distribution of all six rare earth cations in the high-entropy sesquioxide lattice, however, with some compositional variation between individual grains. The bixbyite-type structure may be considered as the result of heavy doping of the fluorite-type CeO2 lattice with the other rare earth cations, which leads to a high concentration of oxygen vacancies, as revealed by electron diffraction and Raman spectroscopy data. The solvent-deficient synthesis method used in the present study is considered as a valuable, straightforward and easily upscalable method to synthesize compositionally complex oxide ceramics. | ['0.1667', '0.1667', '0.1667', '0.1667', '0.1667', '0.1667'] | 1
High-entropy perovskite oxides (HEPOs) are attracting significant attention due to their unique structures, unprecedented properties and great application potential in many fields, while available synthetic methods have many shortcomings; so it is still a challenge to develop a simple, low-cost and environment-friendly synthetic strategy for HEPOs. Herein, a novel synthetic strategy is reported for HEPOs using an ionic liquid (IL)-hydroxide-mediated technique at a low temperature and normal atmospheric pressure. The synthesized HEPOs, including Ba(FeNbTiZrTa)O-3, Ba(MnNbTiZrTa)O-3, Ba(FeSnTiZrTa)O-3 and Ba(FeVTiZrTa)O-3, exhibit a cubic structure and a dispersed nanoparticle morphology (particle size of 20-60 nm). The formation process of HEPOs in an IL-KOH system can be described as follows: first, B-site metal source compounds are dissolved in IL-KOH medium to form hydroxyl complexes; second, the complexes further dehydrate, condensate and react with Ba2+ ions to form the crystal nuclei of HEPOs under the synergistic effect of reaction temperature and basicity; third, the growth of HEPO nuclei is completed by the Ostwald ripening process. In these processes, KOH not only plays a role as a solvent, but also provides sufficient OH- concentration for the formation and condensation of B-site metal hydroxyl complexes, while the IL also makes significant contributions: first, a lower reaction temperature and lower dosage of KOH are achieved by the use of the IL; second, the IL with good dissolving ability and low surface tensions can promote the nucleation rate of HEPOs and improve the Ostwald ripening process; third, the compact adsorption of the IL on the surface of products ensures a small particle size and high dispersion of HEPO nanoparticles to a certain extent. In brief, the technique provides an innovative, low-cost, simple and nontoxic strategy for the synthesis of HEPOs, which can be extended to other high-entropy materials. | ['0.5000', '0.1000', '0.1000', '0.1000', '0.1000', '0.1000'] | 1
The chemical complexity of single-phase multicationic oxides, commonly termed high entropy oxides (HEOs), enables the integration of conventionally incompatible metal cations into a single-crystalline phase. However, few studies have effectively leveraged the multicationic nature of HEOs for optimization of disparate physical and chemical properties. Here, we apply the HEO concept to design robust oxidation catalysts in which multicationic oxide composition is tailored to simultaneously achieve catalytic activity, oxygen storage capacity, and thermal stability. Unlike conventional catalysts, HEOs maintain single-phase structure, even at high temperature, and do not rely on the addition of expensive platinum group metals (PGM) to be active. The HEOs are synthesized through a facile, relatively low temperature (500 degrees C) sol-gel method, which avoids excessive sintering and catalyst deactivation. Nanostructured high entropy oxides with surface areas as high as 138 m(2)/g are produced, marking a significant structural improvement over previously reported HEOs. Each HEO contained Ce in varying concentrations, as well as four other metals among Al, Fe, La, Mn, Nd, Pr, Sm, Y, and Zr. All samples adopted a fluorite structure. First row transition metal cations were most effective at improving CO oxidation activity, but their incorporation reduced thermal stability. Rare earth cations were necessary to prevent thermal deactivation while maintaining activity. In sum, our work demonstrates the utility of entropy in complex oxide design and a low-energy synthetic route to produce nanostructured HEOs with cations selected for a cooperative effect toward robust performance in chemically and physically demanding applications. | ['0.2000', '0.2000', '0.2000', '0.2000', '0.2000'] | 1
We report for the first time a simple, scalable approach for the synthesis of single-phase multi-component fluorite oxide nanoparticle sols: Gd0.2La0.2Y0.2Hf0.2Zr0.2O2 (GLYHZ) and Gd0.2La0.2Ce0.2Hf0.2Zr0.2O2 (GLCHZ) using chemical co-precipitation followed by peptization in acidic medium under mild conditions (<= 80 degrees C). High resolution transmission electron microscopy (HRTEM) along with selected area electron diffraction (SAED) studies confirm fully crystalline single-phase cubic fluorite nanoparticles having a particle size of about 2-3 nm with a narrow size distribution was obtained. The powder X-ray diffraction (XRD) and Rietveld refinement studies of samples calcined at 500 degrees C for 4 hours confirm a single phase solid solution and a lack of secondary phases. | ['0.2000', '0.2000', '0.2000', '0.2000', '0.2000'] | 1
High-entropy oxides (HEOs), a class of compounds that include five or more elemental species, have gained increasing attraction for their capability of optimizing the target properties. To date, even though some high-entropy oxides have been successfully prepared, their applications still need to be explored. In the present study, a lithium-manipulation strategy for constructing transition metal oxides (LTM) via a modified solid-state method was investigated. The as-synthesized LTM contained six highly dispersed metal species (Li, Fe, Co, Ni, Cu, Zn) and demonstrated a rocksalt-type structure. Besides, with the introduction of Li, more oxygen vacancies were produced which was also accompanied by shrinking of the lattice constant. When the molar ratio of Li was equal to the other TM cations (LTM16.7), the electrical conductivity was greatly enhanced by a factor of 10 times. Moreover, LTM16.7 achieved the best HER (eta = 207 mV at 10 mA cm(-2)) and OER performances (eta = 347 mV at 10 mA cm(-2)) with elevated electrical conductivity. To facilitate further design of this new kind of materials, we also conducted DFT calculations and elemental alternation experiments, which showed that Fe acted as electrocatalytic sites in this HEOs system. This Li-incorporation strategy opens a new way to understand and modify defect-related HEOs. | ['0.1667', '0.1667', '0.1667', '0.1667', '0.1667', '0.1667'] | 1
Large single crystals of high-entropy oxides with the M-type hexaferrite structure, the chemical composition of which can be described by the formula BaFe12-x(Ti, Mn, In, Ga)(x)O-19, are obtained for the first time by spontaneous crystallization from a solution. The actual compositions of the samples are determined: BaFe1.20Ti0.22Mn0.76In0.58Ga0.23O19, BaFe8.71Ti0.44Mn1.16In1.25Ga0.44O19, BaFe7.14Ti0.57Mn1.77In1.79 Ga0.73O19, BaFe5.6Ti0.64Mn2.48In2.52Ga0.76O19. These crystals have a special shape for hexaferrites and are characterized by a fairly uniform distribution of elements in their structure. A significant quantitative difference in the ability of various metal ions to transfer from a melt to a growing crystal is found. A change in the initial ion concentration in the solution has practically no effect on this ability. The influence of crystal compositions on their unit cell parameters is considered. Some increase in these parameters correlates with a decrease in the iron content in the samples. This is mainly due to an increase in the weighted average ionic radius of ions forming the crystals. The configuration mixing entropies within the sublattice formed by Fe, Ti, Mn, In, and Ga for the target compositions and the compositions of actually obtained crystals are calculated and compared. | ['0.2506', '0.3008', '0.0551', '0.1905', '0.1454', '0.0576'] | 1
An equimolar quaternary (Gd0.25Sm0.25Yb0.25Y0.25)3TaO7 high-entropy oxide was synthesised using the sol-gel technique and high-temperature calcination technology. The obtained nanopowder and compact bulk sample are all of the single fluorite phase. The relatively low thermal conductivity (1.170-1.211W & BULL;m-1 & BULL;K-1, 501000 degrees C) of bulk sample is ascribed to the typical phonon scattering mechanisms and high-entropy distortion effect. The high average thermal expansion coefficient reaches 10.855 x 10-6 K-1 (1000-1400 degrees C) owing to the relatively weak ionic bond strength and lattice energy. The outstanding phase stability up to 1400 degrees C is in favour of lengthening the service life at high temperatures. These results reveal that (Gd0.25Sm0.25Yb0.25Y0.25)3TaO7 high-entropy oxide can be explored as a promising thermal barrier coating material. | ['0.1875', '0.1875', '0.1875', '0.1875', '0.2500'] | 1
A facile mechanochemical reaction at ambient temperature was successfully applied to synthesize novel single-phase rock-salt-structured high-entropy oxides, containing five, six and seven metal elements in equiatomic amounts. This synthesis approach overcomes the limitations of the commonly known synthesis procedures, which would result in multiple-phase compounds. Redox-sensitive elements, such as Fe(2+)and Mn2+, can now be considered. The corresponding single-phase Li-containing high-entropy oxyfluorides were obtained by introducing LiF into the lattice using the same strategy. All materials show single-phase rock-salt structures with lattice parameters depending on the incorporated ion sizes. Solid solution states result in high configurational entropies, and all elements appear homogenously distributed over the whole cationic and anionic sublattice. The straightforward synthesis technique, combined with utilized simple binary oxide precursors, paves the way for a multitude of novel high-entropy oxide and oxyfluoride compounds. The compounds were studied by means of X-ray diffraction, transmission electron microscopy, energy-dispersive X-ray spectroscopy and Mossbauer spectroscopy. | ['0.1429', '0.1429', '0.1429', '0.1429', '0.1429', '0.1429', '0.1429'] | 1
High entropy oxide (HEO) is a new class of lithium-ion battery anode with high specific capacity and excellent cyclability. The beauty of HEO lies in the unique tailorable properties with respect to tunable chemical composition, which enables the use of infinite element combinations to develop new electrode materials. This study synthesizes a series of Co-free spinel-type HEOs via a facile hydrothermal method. Based on quaternary medium-entropy (CrNiMnFe)(3)O-4, the fifth elements of V, Mg, and Cu are added, and their ability to form single-phase HEOs is investigated. It is demonstrated that the chemical composition of HEOs is critical to the phase purity and corresponding charge-discharge performance. The oxygen vacancy concentration seems to be decisive for the rate capability and reversibility of the HEO electrodes. An inactive spectator element is not necessary for achieving high cyclability, given that the phase purity of the HEO is wisely controlled. The single-phase (CrNiMnFeCu)(3)O-4 shows a great high-rate capacity of 480 mAh g(-1) at 2000 mA g(-1) and almost no capacity decay after 400 cycles. Its phase transition behavior during the lithiation/delithiation process is characterized with operando X-ray diffraction. A (CrNiMnFeCu)(3)O-4¦¦LiNi0.8Co0.1Mn0.1O2 cell is constructed with 590 Wh kg(-1) (based on electrode materials) gravimetric energy density. | ['0.2000', '0.2000', '0.2000', '0.2000', '0.2000'] | 1
High-entropy materials are promising for using as anode materials for energy storage. Here, the possibility of obtaining single-phase multi-anionic and multi-cationic high-entropy oxides Lix(Co0.2Cu0.2Mg0.2Ni0.2Zn0.2)2-xO2xFx (0.0 <= x <= 1.0) with the rock salt structure is investigated. The electrode materials were prepared by the mechanochemically assisted solid-state synthesis and co-precipitation method. The as-prepared anode materials were characterized by X-ray powder diffraction, cyclic voltammetry, galvanostatic cycling, impedance spectroscopy and galvanostatic intermittent titration technique. The maximum x value for obtaining the single-phase materials is 0.5 for two synthesis methods. When used as an anode material for Li+ ion batteries, Li0.5(Co0.2Cu0.2Mg0.2Ni0.2Zn0.2)1.5O1.5F0.5 (x = 0.5) exhibits improved reversibility and kinetics of the electrochemical reactions compared to (Co0.2Cu0.2Mg0.2Ni0.2Zn0.2)O (x = 0.0). Li0.5(Co0.2Cu0.2Mg0.2Ni0.2Zn0.2)1.5O1.5F0.5 obtained by the solid-state synthesis provides the highest reversible capacity of 562.2 mAh g-1 (89 % of the theoretical capacity) with a Coulombic efficiency of 99.5 % during prolonged cycling, while Li0.5(Co0.2Cu0.2Mg0.2Ni0.2Zn0.2)1.5O1.5F0.5 prepared by co-precipitation method and (Co0.2Cu0.2Mg0.2Ni0.2Zn0.2)O prepared by solid-state synthesis and co-precipitation show a reversible capacity of 366.9, 329.9 and 238.7 mAh g-1, respectively. | ['0.2000', '0.2000', '0.2000', '0.2000', '0.2000'] | 1
Thermal barrier coating materials with proper thermal expansion coefficient (TEC), low thermal conductivity, and good high-temperature stability are of great significance for their applications in next-generation turbine engines. Herein, we report a new class of high-entropy (La0.2Sm0.2Er0.2Yb0.2Y0.2)(2)CexO3+2x with different Ce4+ contents synthesized by a solid-state reaction method. They exhibit different crystal structures at different Ce4+ content, including a bixbyite single phase without Ce4+ doping (x = 0), bixbyite-fluorite dual-phase in the RE2O3-rich region (0 x < 2), and fluorite single phase in the stoichiometric (x = 2) and CeO2-rich region (x > 2). The high-entropy (La0.2Sm0.2Er0.2Yb0.2Y0.2)(2)CexO3+2x exhibit tailorable TECs at a large range of 9.04 x 10(-6)-13.12 x 10(-6) degrees C-1 and engineered low thermal conductivity of 1.79-2.63 W center dot m(-1)center dot K-1. They also possess good sintering resistance and high-temperature phase stability. These results reveal that the high-entropy (La0.2Sm0.2Er0.2Yb0.2Y0.2)(2)CexO3+2x are promising candidates for thermal barrier coating materials as well as thermally insulating materials and refractories. | ['0.1000', '0.1000', '0.1000', '0.1000', '0.1000', '0.5000'] | 1
Four kinds of high-entropy oxides (HEOs) with compositions of Y0.2Zr0.2Hf0.2Ce0.2X0.2O2- delta (X = La, Nd, Gd, Dy, abbreviated as HEO-La, Nd, Gd, Dy, respectively) are synthesized by solid-state-reaction method combined with conventional sintering in air atmosphere at 1600 degrees C for 10 h. These HEOs have a fluorite-structured phase with homogeneous element distribution. The thermal conductivity (kappa) of these four samples is in 1.68-2.18 W m-1 K-1 in 25-900 degrees C. At 800 degrees C and 900 degrees C, the kappa value of HEO-Gd is lower than those of the HEO-La, Nd, Dy, yttria-stabilized zirconia (YSZ) and some other HEOs with various crystal structures ((Gd0.2Dy0.2Ho0.2Er0.2Tm0.2) Ta3O9, (La0.25Eu0.25Gd0.25Yb0.25)2Zr2O7, (Sm0.2Dy0.2Ho0.2Er0.2Yb0.2)NbO4, Hf0.25Zr0.25Ce0.25Gd0.125Ca0.125O2-delta and Sr(Y0.2Sm0.2Gd0.2Dy0.2Yb0.2)2O4). The sample of HEO-Gd has the highest thermal expansion coefficient (CTE) (12.1 x 10-6 K- 1) and fracture toughness (KIC) (2.5 MPa m1/2) among HEO-La, Nd, Gd, Dy. Its KIC value is higher than those of other HEOs mentioned above. In addition, HEO-Gd exhibits a better oxygen barrier property compared with YSZ in 450-700 degrees C. These results indicate that HEO-Gd is a promising candidate as high-temperature thermal insulation ceramic. | ['0.2000', '0.2000', '0.2000', '0.2000', '0.2000'] | 1
Eutectic ceramics with exceptional hardness, elevated Young's modulus, and impressive fracture toughness have become indispensable materials for various demanding industrial applications in extreme environments. In this work, in-situ synthesis of high-entropy Al2O3/(Y0.2Eu0.2Er0.2Yb0.2Lu0.2)3Al5O12/ZrO2 ceramics was successfully achieved with onestep slurry-based laser powder bed fusion (LPBF). The phase formation, microstructure morphologies, phase distribution, crystallographic characteristics, and mechanical properties were systematically investigated. The typical microstructure of a shell-core architecture resembling cell-like features consists of both crystalline and amorphous phases. The selective aggregation of constituents is the combined outcome of solute exclusion and convective transport mechanisms. The crystallographic orientation relationships inside the shell may include [110] ZrO2// [ 111 ] RE3Al5O12 and (211)RE3Al5O12// ( 111 ) adjustment (REAlO3, RE4Al2O9 -> amorphous phase -> RE3Al5O12). Owing to the slower diffusion rate and higher transition energy threshold of Eu elements, more Eu elements are retained in the amorphous phase. Structural analysis indicates that the remarkable mechanical properties can be attributed to several factors, including the significant dissociation energy, strong cationic field, and stress transfer among Al2O3, RE3Al5O12, ZrO2, and the amorphous phase. Additionally, the cocktail effect and plastic deformation mechanism of the high-entropy shell contribute to these properties. ZrO2. During the rapid cooling of LPBF, the amorphous phase is an intermediate metastable product of crystal structure | ['0.0750', '0.0750', '0.0750', '0.0750', '0.0750', '0.6250'] | 1
High-entropy oxides (HEOs) have started to attract widespread interest as anode materials for lithium-ion batteries (LIBs), because of their high theoretical discharge capacities, fast ionic conductivity, and stable structure caused by the unique entropy stabilization effect and the cocktail effect. However, the lithiation mechanism of HEO anode is still conversional, which prevents its further development. Herein, we propose an Li2O-doping strategy for improving the lithium storage ability of HEO anodes. Li2O is successfully introduced into the spinel high-entropy oxide to obtain a (FeMgNiCrMnLi)(3)O-4 anode (Li-SHEO) via a solution combustion synthesis and ball milling method. Experimental results show Li doping would induce the growth of oxygen vacancies and regulate the conversion reactions during the discharge process, leading to improved electrochemical performance. As a result, the lithiation process of an Li-SHEO anode includes an enhanced Li+ ion intercalation process and a typical conversion reaction. Compared with the (FeMgNiCrMnLi)(3)O-4 (SHEO) anode, the Li-SHEO anode shows a high reversible discharge capacity of 850.7 mA h g(-1) after 200 cycles under a large current density of 2.0 A g(-1). | ['0.1667', '0.1667', '0.1667', '0.1667', '0.1667', '0.1667'] | 1
A novel type of oxide material, high entropy oxide (Mn0.2Fe0.2Co0.2Ni0.2Cu0.2)(3)O-4 (MFO) composites with spinel structure were successfully synthesized by a simple solution combustion in this paper, and it was first applied to the degradation of antibiotic organic pollutants in water by photo-Fenton. SEM and BET characterization showed that the composite was porous and had a large specific surface area. XPS results showed that Fe, Mn, Cu, Co and Ni all participated in the redox reaction of the catalytic process. The redox pairs of Mn2+/Mn3+, Cu+/Cu2+, Co2+/Co3+, Ni2+/Ni3+ can accelerate the Fe2+/Fe3+ redox cycling in MFO to activate H2O2 and produce more reactive oxygen species. The catalytic performance of MFO composite was investigated using tetracycline hydrochloride (TC-HCl) as a model pollutant. The results displayed that the degradation rate of TC-HCl by MFO was 92.9% when the initial pH was 4, the dose of H2O2 was 50 mM, and the irradiation time was 60 min. The high entropy oxide MFO composites could build up an internal electric field, which restrains electron-hole recombination, improves the transfer of photogenerated charge carriers and maximize photocatalytic property. In addition, the free radical capture experiment determined that the main active species of the degradation reaction were e(-), center dot O-2(-) and center dot OH. The synergistic effect of the five components in the high entropy oxide strengthens lattice distortion and defects, increases oxygen vacancies, and thus has enhanced catalytic effect for TC-HCl degradation. This work shows that high entropy oxides have excellent catalytic performance for tetracycline organic pollutants, and it is speculated that high entropy oxides have good application prospects in the field of advanced oxidation technology for the degradation of organic pollutants. | ['0.2000', '0.2000', '0.2000', '0.2000', '0.2000'] | 1
La-, Nd- and La/Nd-based polysubstituted high-entropy oxides (HEOs) were produced by solid-state reactions. Composition of the B-site was fixed for all samples (Cr0.2Mn0.2Fe0.2Co0.2Ni0.2) with varying of A-site cation (La, Nd and La0.5Nd0.5). Nominal chemical composition of the HEOs correlates well with initial calculated stoichiometry. All produced samples are single phase with perovskite-like structure. Average particle size is critically dependent on chemical composition. Minimal average particle size (similar to 400 nm) was observed for the La-based sample and maximal average particle size (5.8 mu m) was observed for the Nd-based sample. The values of the configurational entropy of mixing for each sample were calculated. Electrical properties were investigated in the wide range of temperatures (150-450 K) and frequencies (10(-1)-10(7) Hz). Results are discussed in terms of the variable range hopping and the small polaron hopping mechanisms. Magnetic properties were analyzed from the temperature and field dependences of the specific magnetization. The frustrated state of the spin subsystem was observed, and it can be a result of the increasing entropy state. From the Zero-Field-Cooling and Field-Cooling regimes (ZFC-FC) curves, we determine the average and S-max maximum size of a ferromagnetic nanocluster in a paramagnetic matrix. The average size of a ferromagnetic cluster is similar to 100 nm (La-CMFCNO) and similar to 60 nm (LN-CMFCNO). The S-max maximum size is similar to 210 nm (La-CMFCNO) and similar to 205 nm (LN-CMFCNO). For Nd-CMFCNO, spin glass state (ferromagnetic cluster lower than 30 nm) was observed due to f-d exchange at low temperatures. | ['0.2500', '0.2500', '0.1000', '0.1000', '0.1000', '0.1000', '0.1000'] | 1
Five-component high entropy oxides oxide (Zn, Cu, Co, Ni, Mg)O generally requires annealing at temperatures greater than 850 degrees C (for several hours) for entropic stabilization of rocksalt solid solution phase. Flash assisted synthesis/stabilization and densification was carried out at a much lower furnace temperature of 350 degrees C for 3 min. to form nanocrystalline phase-pure rocksalt solid solution. The phase-pure rocksalt structure (Fm (3) over barm) was confirmed by Rietveld analysis of the XRD pattern. The relative density of the sample flash sintered at 100 Vcm(-1) and 900 mA was close to similar to 95%. Uniform spatial distribution of all the elements was confirmed by elemental mapping. | ['0.2000', '0.2000', '0.2000', '0.2000', '0.2000'] | 1
High-entropy oxides (HEOs) have received widespread attention owing to their tunable properties and vast composition spaces. However, the universal synthesis of HEOs with high purity still faces challenge. In this work, a one-step molten salt method is reported for the synthesis of phase-pure rock salt-type (Mg0.2Co0.2Ni0.2Cu0.2Zn0.2)O. When used as an anode material for lithium-ion batteries, (Mg0.2Co0.2Ni0.2Cu0.2Zn0.2)O exhibits high specific capacity and cycling stability, maintaining a capacity retention of 94% after 220 cycles (0.2 A g -1). The superior performance can be attributed to accelerated electron and ion transport as well as enhanced Li adsorption/coupling induced by internal defects. To further demonstrate the wide applicability of the molten salt method, single-phase spinel and pyrochlore HEOs are also successfully synthesized. The presented molten salt method, with its ease of operation, homogeneous reaction environment and low synthesis temperatures, makes it an ideal synthesis technique for the development of novel HEO powders, especially for electrode materials. | ['0.2000', '0.2000', '0.2000', '0.2000', '0.2000'] | 1
High-entropy oxides (HEOs) have gained great attention as an emerging kind of high-performance anode materials for lithium-ion batteries (LIBs) due to the entropy stabilization and multi-principal synergistic effect. Herein, the porous perovskite-type RE(Co0.2Cr0.2Fe0.2Mn0.2Ni0.2)O-3 (RE (= La, Sm, and Gd) is the abbreviation of rare earth) HEOs were successfully synthesized by a solution combustion synthesis (SCS) method. Owing to the synergistic effect of lattice distortion and oxygen vacancies (O-V), the Gd(Co0.2Cr0.2Fe0.2Mn0.2Ni0.2)O-3 electrode exhibits superior high-rate lithium-ion storage performance and excellent cycling stability. A reversible capacity of 403 mAh center dot g(-1) at a current rate of 0.2 A center dot g(-1) after 500 cycles and a superior high-rate capacity of 394 mAh center dot g(-1) even at 1.0 A center dot g(-1) after 500 cycles are achieved. Meanwhile, the Gd(Co0.2Cr0.2Fe0.2Mn0.2Ni0.2)O-3 electrode also exhibits a pronounced pseudo-capacitive behavior, contributing to an additional capacity. By adjusting and balancing the lattice distortion and oxygen vacancies of the electrode materials, the lithium-ion storage performance can be further regulated. | ['0.5000', '0.1000', '0.1000', '0.1000', '0.1000', '0.1000'] | 1
High-entropy materials offer a wide range of possibilities for synthesizing new functional ceramics for different applications. Many synthesis methods have been explored to achieve a single-phase structure incorporating several different elements, yet a comparison between the synthesis methods is crucial to identify the new dimension such complex ceramics bring to material properties. As known for ceramic materials, the synthesis procedure usually has a significant influence on powder morphology, elemental distribution, particle size and powder processability. Properties that need to be tailored according to specific applications. Therefore, in this study perovskite-type high-entropy materials (Gd0.2La0.2-x Sr x Nd0.2Sm0.2Y0.2) (Co0.2Cr0.2Fe0.2Mn0.2Ni0.2)O-3 (x = 0 and x = 0.2) are synthesized for the first time using mechanochemical synthesis and a modified Pechini method. The comparison of different syntheses allows, not only tailoring of the constituent elements of high-entropy materials, but also to optimize the synthesis method as needed to overcome limitations of conventional ceramics. To exploit the novel materials for a variety of energy applications, their catalytic activity for oxygen evolution reaction was characterized. This paves the way for their integration into, e.g., regenerative fuel cells and metal air batteries. | ['0.1000', '0.1000', '0.1000', '0.1000', '0.1000', '0.1000', '0.1000', '0.1000', '0.1000', '0.1000'] | 1
Two novel high-entropy ceramics, (La0.25Nd0.25Yb0.25Y0.25)(2)Ce2O7 and (La0.25Dy0.25Yb0.25Y0.25)(2)Ce2O7, were synthesized via a sol-gel technique and sintering at high temperatures. The lattice type, micro-morphology, thermophysical performances and lattice stability of these two high-entropy ceramics were investigated. The results exhibit that the obtained bulk samples have single fluorite lattice, dense microstructure, and uniform element distribution. Owing to the high-entropy influence, the high-entropy oxides exhibit lower thermal conductivities than 7YSZ, and the thermal conductivity of (La0.25Dy0.25Yb0.25Y0.25)(2)Ce2O7 is lower than that of (La0.25Nd0.25Yb0.25Y0.25)(2)Ce2O7. Because of the less ionic size of Dy3+ than that of Nd3+, the thermal expansion coefficient of (La0.25Nd0.25Yb0.25Y0.25)(2)Ce2O7 is higher than that of (La0.25Dy0.25Yb0.25Y0.25)(2)Ce2O7. Their thermal expansion coefficients are higher than that of 7YSZ, and these two novel high-entropy oxides also exhibit outstanding lattice stability up to 1200 degrees C. | ['0.1250', '0.1250', '0.1250', '0.1250', '0.5000'] | 1
High-entropy nanomaterials exhibit exceptional mechanical, physical, and chemical properties, finding applications in many industries. Peroxidases are metalloenzymes that accelerate the decomposition of hydrogen peroxide. This study uses the high-entropy approach to generate multimetal oxide-based nanozymes with peroxidase-like activity and explores their application as sensors in ex vivo bioassays. A library of 81 materials was produced using a coprecipitation method for rapid synthesis of up to 100 variants in a single plate. The A and B sites of the magnetite structure, (AA')(BB'B'')(2)O-4, were substituted with up to six different cations (Cu/Fe/Zn/Mg/Mn/Cr). Increasing the compositional complexity improved the catalytic performance; however, substitutions of single elements also caused drastic reductions in the peroxidase-like activity. A generalized linear model was developed describing the relationship between material composition and catalytic activity. Binary interactions between elements that acted synergistically or antagonistically were identified, and a single parameter, the mean interaction effect, was observed to correlate highly with catalytic activity, providing a valuable tool for the design of high-entropy-inspired nanozymes. | ['0.2000', '0.2000', '0.2000', '0.2000', '0.2000'] | 1
Two High-entropy ceramics, (La0.2Nd0.2Yb0.2Y0.2Sm0.2)(2)Ce2O7 (LNYSC) and (La0.2Nd0.2Yb0.2Y0.2Lu0.2)(2)Ce2O7 (LNYLC) were synthesized using a sol-gel technique and sintering at high temperatures. The lattice type, micromorphology, and thermophysical and mechanical properties of these oxides were investigated. The results showed that the obtained high-entropy powders and bulk samples have single fluorite lattice, dense microstructure, and clear grain boundary. These oxides have less thermal conductivities than (7YSZ), and the thermal conductivity of LNYLC is lower than that of LNYSC. The thermal expansion coefficients of these high-entropy oxides are larger than that of 7YSZ. Owing to the relative less negative electrical difference in LNYLC that in LNYSC, the thermal expansion coefficient of LNYLC is larger than that of LNYSC. Further, these oxides exhibit outstanding lattice stability up to 1200 degrees C, which can help to improve the durability of thermal barrier coatings. However, these oxides have lower mechanical properties compared to 7YSZ. | ['0.1000', '0.1000', '0.1000', '0.1000', '0.1000', '0.5000'] | 1
To attain superior electrochemical performance, a new series of high-entropy double perovskites are investigated as cathodes for solid oxide fuel cells. In this study, three PrBa0.5Sr0.5Co1.5Fe0.5O5 double perovskites with different dopings of La, Pr, Sm, Gd, Nd, Y elements in A-site, high-entropy oxides (HEOs) cathodes are successfully prepared by EDTA-citrate combustion method and used as potential cathodes for SOFC at intermediate temperature. Three HEOs cathodes all form single phase double perovskite structure and match chemically well with Gd0.2Ce0.8O2-delta(GDC) electrolyte. Linear thermal expansion coefficient of (La0.2Pr0.2Sm0.2Gd0.2Nd0.2) Ba0.5Sr0.5Co1.5Fe0.5O5(LPSGNBSCF) at 200-1000 degrees C range is found to be moderate, 18.39 x 10-6 K-1. Typical anode supported SOFC with LPSGNBSCF cathode exhibits an excellent output performance of 1000 mW cm-2 with a lower polarization resistance of 0.3 omega cm2 at 800 degrees C. These results might suggest that LPSGNBSCF can be a potential excellent cathode for SOFC. | ['0.0500', '0.0500', '0.0500', '0.0500', '0.0500', '0.1250', '0.1250', '0.3750', '0.1250'] | 1
High entropy materials (HEMs) have attracted considerable attention owing to their distinctive combination of multiple elements and adjustable electronic configurations. Nonetheless, the exploration of bifunctional HEMs capable of simultaneously facilitating electrochemical sensing and the oxygen evolution reaction (OER) remains largely unexplored. In this study, a bifunctional amorphous high entropy material (FeCoNiMnRu-TA) with a nanoflower morphology for remarkable performance in nitrite detection and OER has been synthesized via cetyltrimethylammonium chloride (CTAC) as a regulator and trimesic acid (TA) as a ligand anchor. Due to the synergistic effect of metals in FeCoNiMnRu-TA and the high entropy effect, the FeCoNiMnRu-TA/GCE electrochemical sensor exhibits high sensitivity towards nitrite in the dynamic concentration response range of 2 similar to 2000 mu M and 2000 similar to 5200 mu M, with the low detection limit of 0.738 mu M (S/N = 3) and high sensitivity of 0.2178 mu Amu M-1cm(-2), and achieving fast response equilibrium at 0.78 V within a response time of 4.2 s. Moreover, the FeCoNiMnRu-TA@NF electrode exhibits excellent OER performance, achieving the current densities of 100 mAcm(-2) and 300 mAcm(-2) with ultralow OER overpotentials of 226 mV and 263 mV respectively. This work presents a promising electrocatalytic strategy for the construction of a dual-functional high entropy catalyst in high-sensitive nitrite detection and superior-stability oxygen evolution reaction. | ['0.2000', '0.2000', '0.2000', '0.2000', '0.2000'] | 1
For the first time, the possibility of obtaining B-site disordered, Ruddlesden-Popper type, high-entropy oxides has been proven, using as an example the LnSr(Co,Fe,Ga,Mn,Ni)O-4 series (Ln = La, Pr, Nd, Sm, or Gd). The materials were synthesized using the Pechini method, followed by sintering at a temperature of 1200 degrees C. The XRD analysis indicated the single-phase, I4/mmm structure of the Pr-, Nd-, and Sm-based materials, with a minor content of secondary phase precipitates in La- and Gd-based materials. The SEM + EDX analysis confirms the homogeneity of the studied samples. Based on the oxygen non-stoichiometry measurements, the general formula of LnSr(Co,Fe,Ga,Mn,Ni)O4+delta, is established, with the content of oxygen interstitials being surprisingly similar across the series. The temperature dependence of the total conductivity is similar for all materials, with the highest conductivity value of 4.28 S/cm being reported for the Sm-based composition. The thermal expansion coefficient is, again, almost identical across the series, with the values varying between 14.6 and 15.2 x 10(-6) K-1. The temperature stability of the selected materials is verified using the in situ high-temperature XRD. The results indicate a smaller impact of the lanthanide cation type on the properties than has typically been reported for conventional Ruddlesden-Popper type oxides, which may result from the high-entropy arrangement of the B-site cations. | ['0.3333', '0.3333', '0.0667', '0.0667', '0.0667', '0.0667', '0.0667'] | 1
The materials which have low thermal conductivity, a good match of coefficient of thermal expansion with SiC-based ceramics matrix composites (CMCs) and excellent resistance against calcium-magnesium-alumina-silicate (CMAS) are suitable candidates for thermal/environmental barrier coating. To fulfil the above requirements we developed a new multicomponent rare earth (Y0.2Dy0.2Er0.2Yb0.2Ho0.2)2Si2O7 or (5RE0.2)2Si2O7 high entropy ceramics pyrosilicate by a single step solid solution method. The x-ray diffraction (XRD), scanning electron microscopy (SEM) and energy dispersive spectroscopy (EDS) analysis revealed that the as-fabricated bulk composite (5RE0.2)2Si2O7 has a single phase beta-type structure match well with single rare earth ytterbium disilicate (Yb2Si2O7) and the different rare earth oxides mixed well with each other. The excellent coefficient of thermal expansion (4 x 10-6-5 x 10-6 degrees C-1) and ultra-low thermal conductivity (0.7-1.6 W/m C) was observed as compared to other single and multicomponent high entropy ceramics composites. The (5RE0.2)2Si2O7 ceramics pyrosilicate show an excellent CMAS resistance at various temperatures (1300, 1400, and 1500) degrees C for 4 h compared with single principle RE disilicates. The above all mentioned results identify that this material is a suitable candidate for coating on the SiC-based ceramics composite for thermal/environmental barrier coating. | ['0.1000', '0.1000', '0.1000', '0.1000', '0.1000', '0.5000'] | 1
For the ultra-fine grained hybrid carbonaceous (graphene nano-plates (GNPs) + carbon nano-tubes (CNTs)) reinforced high entropy alloys (HEAs), there is a lack in understanding of the structure evaluations, mechanical and wear behaviors. In this work, the CrCoFeMnNi HEA and CrCoFeMnNi-X(GNP+CNT) (X = 0.2 and 0.8 wt%) composites were successfully fabricated via mechanical alloying (MA) following by spark plasma sintering (SPS). The effect of various contents of GNPs+CNTs on the phase and microstructure evaluations, the micro-hardness, shear deformation and wear behavior were investigated. The results demonstrated that the major FCC phase was obtained after 50 h milling for CrCoFeMnNi HEA powders, where a two-phase structure was obtained by incorporation of GNPs+CNTs. The Cr7C3 carbide and spinel oxide phases in the SPS processed CrCoFeMnNi-X(GNP+CNT) composites showed higher and lower intensities compared to those of the CrCoFeMnNi HEA, respectively. The considerably effect of GNPs+CNTs to hinder crystal growth was reflected via 31% lower coarsening of crystal size (CS) in the CrCoFeMnNi-0.2 wt% (GNP+CNT) composite than the CrCoFeMnNi HEA. The micro-hardness was improved with increasing the hybrid carbonaceous reinforcement concentration, where the surface roughness showed lessening trend. Ultimate shear stress (USS) of CrCoFeMnNi-0.2 wt% (GNP+CNT) composite (591 MPa) was the highest in comparison with CrCoFeMnNi HEA and CrCoFeMnNi-0.8 wt% (GNP+CNT) composite. The worn surface of the CrCoFeMnNi0.8 wt% (GNP+CNT) composite presented small debris, some black adhesion and micro cracks where the worn track was the most prominent and oxidation wear resistance was significantly improved. The considerable reduction in the friction coefficient (FC) values about 16% and 43% and improvement in the wear resistance (WR) values by 81% and 91% were achieved with incorporation of 0.2 wt% and 0.8 wt% GNPs +CNTs, respectively. These indicated that hybrid carbonaceous reinforcement obviously developed self-lubricating ability, however, the efficiency of WR was affected by agglomeration of reinforcement phase. | ['0.2000', '0.2000', '0.2000', '0.2000', '0.2000'] | 1
Perovskite-type manganite-based ceramics are a promising thermoelectric material at high temperature, while their poor electrical resistivity and thermal conductivity restrict their application in thermoelectricity generators. Entropy engineering can optimize the thermoelectric performance in both electron transport and phonon scattering. RE0.2Ca0.2Sr0.2Ba0.2Y0.2MnO3 (RE = La, Nd, Ho, Lu) ceramics were prepared by using a solid state method. It is clearly confirmed that a high-entropy perovskite-type solid solution with some metallic oxides was obtained and all the A-site elements were dispersed homogeneously. A-site deficiency induced lattice disorders, stacking faults and sparse dislocation, were formed enhancing phonon scattering. A minimum total thermal conductivity of 0.94 W m(-1) K-1 was obtained at 800 degrees C. With the increase of measured temperatures, the power factors and ZT values increased first and then decreased. The maximum power factor value of 25.3 mu W m(-1) K-2 was achieved at 600 degrees C for the La0.2Ca0.2Sr0.2Ba0.2Y0.2MnO3 sample. This work suggests that the strategy of high-entropy engineering paves a novel way for synergistically optimizing the thermoelectric performance of oxide ceramics. | ['0.1000', '0.1000', '0.1000', '0.1000', '0.1000', '0.5000'] | 1
The synthesis and single-crystal growth of a rare-earth high-entropy oxide (Yb0.2Tb0.2Gd0.2Dy0.2Er0.2)(2)Ti2O7 in the cubic pyrochlore phase Fd (3) over barm are achieved by solid-state reaction and optical floating-zone growth techniques. X-ray diffraction and a structure refinement analysis confirm a single-phase pyrochlore structure and lattice parameter of a = 10.1152(3) angstrom. Additional characterization techniques, including scanning transmission electron microscopy and nanoscale electron-energy loss spectroscopy mapping, support a single-phase pyrochlore structure with a homogeneous mixture down to similar to 2.3 nm. Magnetization measurements on a single crystal reveal antiferromagnetic correlations with a spin-glass ground state. These results show that it is possible to grow large single crystals of a high entropy pyrochlore oxide, expanding the avenues for future high-entropy oxide research. | ['0.1000', '0.1000', '0.1000', '0.1000', '0.1000', '0.5000'] | 1
High-entropy oxides (HEOs) have been considered conspicuous battery materials due to their tunable properties and stable crystal structure. In this work, several kinds of high entropy oxides (HEOs) are prepared by an ultra-fast Joule heating method in several seconds. This simple and effective method enhances the efficiency of near four orders of magnitude than that of the common sintering methods. As anode materials of lithium-ion batteries (LIBs), they have considerable rate capacity and cycling stability. For example, quinary (MgCoNiCuZn)O HEO delivers a high capacity of similar to 150 mAh g(-1) even at ultrahigh current density of 10 A g(-1) and cycle stability up to 2,600 cycles. By in-situ transmission electron microscopy, the full lithiation/de-lithiation process is tracked down to the atomic scale in real time, observing the distinct reaction dynamics and structural evolutions in rock-salt-type (MgCoNiCuZn)O during cycling. Conversion/alloying reaction kinetics are identified by the disappearance of the original rock-salt phase and the formation of polyphase with the intercalation of lithium-ions. While upon de-lithiation, the post-lithiation polyphase state can be recovered to the original rock-salt-structured (MgCoNiCuZn)O. Our work provides valuable guidelines to high-efficient synthesis and mathematical understanding of lithium storage mechanisms of HEOs for next-generation long-life energy storage. | ['0.2000', '0.2000', '0.2000', '0.2000', '0.2000'] | 1
Phase-pure medium and high entropy (ABO3) perovskites with multiple cations at site A and Ti at site B - (CaLaNaSr)TiO3, (CaNaNdSr)TiO3, (CaNaPrSr)TiO3, (CaLaNaPbSr)TiO3, (CaNaNdPbSr)TiO3 and [CaNaPbSr (LaNdPr)]TiO3 - were synthesised by a reverse co-precipitation process followed by a suitable calcination step. The calcination temperature was determined by studying the phase evolution, formation, and transformation so that a phase-pure tetragonal perovskite structure could be attained in all six systems studied. Electron microscopy revealed the particles to be highly crystalline and nano sized. The various vibrational modes and tetragonality in the lattice as well as defect states were studied using Raman spectroscopy. The band gaps of the phase-pure systems were determined using diffuse reflectance spectroscopy (DRS). The indirect band gaps of the six synthesised systems were found to be in the range of 2.51 - 3.07 eV, while the direct band gaps were in the range of 2.97 - 3.37 eV, which were less than those of the individual titanates and oxides due to the formation of defect states. The systems containing Pb showed the lowest band gap when compared to other systems. Broadband spectroscopy was used to determine the dielectric properties of the synthesised systems. The systems containing Pb showed higher dielectric constant values owing to their high tetragonality. The synthesised materials pose potential for photocatalytic applications due to their reduced band gap values. | ['0.1000', '0.1000', '0.1000', '0.1000', '0.0333', '0.0333', '0.0333', '0.5000'] | 1
A class of high-entropy spinel oxides system, (Al,Cr,Fe,Mn,Ni)(3)O-4, (Co,Cr,Al,Mn,Ni)(3)O-4, (Co,Cr,Fe,Al,Ni)(3)O-4, (Co,Cr,Fe,Mn,Al)(3)O-4, (Co,Cr,Fe,Mn,Ni,Al)(3)O-4 nanocrystalline powders, have been prepared by the solution combustion synthesis method with the temperature at 550 degrees C, 650 degrees C, and 750 degrees C. The phase composition analysis of the samples shows that all samples are single-phase spinel structure (Fd-3 m) and the crystalline size and lattice constant increase as temperature goes up. Furthermore, magnetic hysteresis loops indicate that magnetic moment and crystallite size can be controlled through non-magnetic Al3+, making it possible to achieve tailorable magnetic property. XPS results show that in all HEOs, the valence of Fe is + 3, the valence of Co is + 8/3 (+2: +3 = 1:1), the valence of Ni is + 2, the valence of Cr is + 3, the valence of Mn is + 3. The magnetic difference between the HEOs is caused by element substitution. | ['0.2000', '0.2000', '0.2000', '0.2000', '0.2000'] | 1
Due to the escalating energy demands and growing concerns regarding global warming, there has been significant interest in advanced renewable energy technologies like portable electronics and electric vehicles. High entropy oxides (HEOs) are materials stabilized by entropy, comprising five or more elements within a single-phase structure. Thanks to their distinctive characteristics such as high capacity and conductivity, HEOs hold promise for energy storage applications. Notably, cobalt-based HEOs exhibit impressive capacity and cycle performance. However, their suitability for large-scale deployment is hindered by factors like limited resources, uneven global cobalt distribution, geopolitical tensions, and notably, high production costs. To address these challenges, this study focuses on synthesizing spinel nanoparticles (CrNiFeMnZn)(3)O-4 via a hydrothermal method. By eliminating cobalt from the lithium-ion battery anode components, the aim is to develop eco-friendly batteries. Various analytical techniques including were employed to characterize the synthesized powder. Results revealed that the synthesized HEO possesses a spinel structure, exhibiting spherical morphology and uniform distribution of cations. Additionally, the elemental states and oxygen vacancy content (37 %) within the structure were determined. Finally The HEO electrode showed a high reversible capacity of 530 mAh g(-1) at a current density of 500 mA g(-1) with excellent cyclability stability of 99 % after 500 cycles. This study introduces a promising material (Co-Free) for LIB anodes, contributing to the potential development of the next generation of lithium-ion batteries (LIBs). | ['0.2000', '0.2000', '0.2000', '0.2000', '0.2000'] | 1
High-entropy materials have attracted much attention in the electrocatalysis field due to their unique structure, high chemical activity, and compositional tunability. However, the harsh and complex synthetic methods limit the application of such materials. Herein, a universal non-equilibrium liquid-phase synthesis strategy is reported to prepare high-entropy amorphous oxide nanoparticles (HEAO-NPs), and the composition of HEAO-NPs can be precisely controlled from tri- to ten-component. The non-equilibrium synthesis environment provided by an excessively strong reducing agent overcomes the difference in the reduction potentials of various metal ions, resulting in the formation of HEAO-NPs with a nearly equimolar ratio. The oxygen evolution reaction (OER) performance of HEAO-NPs is further improved by adjusting the composition and optimizing the electronic structure. The Fe16Co32Ni32Mn10Cu10BOy exhibits a smaller overpotential (only 259 mV at 10 mA cm(-2)) and higher stability in OER compared with commercial RuO2. The amorphous high-entropy structure with an optimized concentration of iron makes the binding energy of CoNi shift to a higher direction, promotes the generation of high-valence active intermediates, and accelerates the OER kinetic process. The HEAO-NPs have promising application potential in the field of catalysis, biology, and energy storage, and this work provides a general synthesis method for composition-controllable high-entropy materials. | ['0.1584', '0.3168', '0.3168', '0.0990', '0.0990', '0.0099'] | 1
We generated high-entropy (HE) compositions of rare-earth (RE) monoclinic aluminates using a combinatorial approach, grew crystals from the melt using the micropulling down method, and investigated phase formation, microstructure, and elemental segregation. All RE elements, except for Pm and Tm, were used to generate RE4Al2O9 compounds of five RE elements taken in equimolar ratios. The distribution of HE formulations was demonstrated as a function of the average ionic radii (AIR). The compositions were grouped based on their AIR that is equal to those of RE ions in single-rare-earth compounds: Y4Al2O9 (Y group), Tb4Al2O9 (Tb group), Gd4Al2O9 (Gd group), and Nd4Al2O9 (Nd group). Single monoclinic phases and uniform microstructures were observed in the Y group. Dot-, line-, and core-like inclusions of the secondary REAlO3 perovskite phase were found in crystals of the Tb group and the Gd group in scanning electron micrographs. The concentration of the secondary phase increased with the fraction of bigger RE elements, such as La, Ce, Pr, Nd, and Sm in the HE formulation, as confirmed by X-ray diffraction. Incongruent melt solidification was found for compounds of the Nd group. Our results demonstrated that the stability of the monoclinic phase decreased with the AIR value in the sequence of the Y group, Tb group, Gd group, and Nd group, similar to their single-rare-earth compounds. Minor random variations in cell parameters between the seed and tail sides were found in crystals from the Y group, Tb group, and Gd group, indicating no pronounced elemental segregation. Based on the ionic radii of RE elements and their fraction in the HE formulation, recommendations were given on how to minimize the secondary phase. | ['0.1333', '0.1333', '0.1333', '0.1333', '0.1333', '0.3333'] | 1
We have investigated the magnetic and magnetocaloric properties of (Mg0.2Mn0.2Co0.2Ni0.2Cu0.2)Fe2O4 high entropy spinel oxide (0.2 HEO) synthesized by solid-state reaction method. The structural and morphological features have been investigated using X-ray diffraction, field-emission scanning electron microscopy equipped with energy-dispersive X-ray spectroscopy, high-resolution X-ray photoelectron spectroscopy, and transmission electron microscopy. The obtained Tauc plot confirms the semiconducting nature of the sample. The real part of ac susceptibility measurement indicates the absence of the spin-glass state, which suggests the presence of local magnetic ordering due to typical ferromagnetic or AFM behaviour. The dc magnetization data is obtained under zero-field and field-cooled conditions indicating some inflection points/magnetic anomalies pointing towards the onset of local magnetic ordering in some regions of the sample that become more discernible at higher fields. A second-order magnetic phase transition has been deduced from Arrott's plot measured at and below room temperature. The magnetocaloric effect (MCE), determined from the magnetic entropy change (Delta Sm), indicates both inverse and direct MCE. The measured values of Delta Sm show an abrupt change above 250 K whose value changes from positive to a large negative and found to attain a maximum of 1.96 J Kg- 1 K- 1 at 290 K under 5 T of the applied magnetic field, which agrees with the magnetic anomaly observed in the heat capacity measurement. We have fitted the zero-field low-temperature heat capacity data from the Debye-Einstein model and the phonon-magnon contribution to heat capacity. Also, we have observed an improved Delta Sm value at around room temperature using multi-component elements. | ['0.0667', '0.0667', '0.0667', '0.0667', '0.0667', '0.6667'] | 1
High-entropy oxide (HEO) has recently become popular because of its unique multifunctional performance. In this study, we developed a novel microwave-assisted method for the production of HEO nanoparticles with the composition(Cr0.2Fe0.2Mn0.2Co0.2-xNi0.2Znx)3O4 (x = 0, 0.05, 0.1, and 0.2). The results revealed that all metallic elements were uniformly distributed throughout the single-phase cubic spinel structure of the HEO nano -particles. The particle size distributions of four fabricated samples ranged from 10 to 50 nm. Because of its numerous advantages such as the ultrafast and low-temperature fabrication of nanoscale and high-purity products at a relatively low cost, the suggested methodology is an excellent synthesis method. The original HEO spinel (x = 0) achieved saturated magnetization (Ms) and coercivity (Hc) values of 24.3 emu/g and 160 Oe, respectively, at room temperature. Zinc substitution in the HEO composition indicated that Ms and Hc decreased with increasing zinc concentration owing to its non-magnetic nature. | ['0.2000', '0.2000', '0.2000', '0.1500', '0.2000', '0.0500'] | 1
In this work, high-entropy (HE) spinel ferrites of (FeCoNiCrM)(x)O-y (M = Zn, Cu, and Mn) (named as HEO-Zn, HEO-Cu, and HEO-Mn, respectively) were synthesized by a simple solid-phase reaction. The as-prepared ferrite powders possess a uniform distribution of chemical components and homogeneous three-dimensional (3D) porous structures, which have a pore size ranging from tens to hundreds of nanometers. All three HE spinel ferrites exhibited ultrahigh structural thermostability at high temperatures even up to 800 degrees C. What is more, these spinel ferrites showed considerable minimum reflection loss (RLmin) and significantly enhanced effective absorption bandwidth (EAB). The RLmin and EAB values of HEO-Zn and HEO-Mn are about -27.8 dB at 15.7 GHz, 6.8 GHz, and -25.5 dB at 12.9 GHz, 6.9 GHz, with the matched thickness of 8.6 and 9.8 mm, respectively. Especially, the RLmin of HEO-Cu is -27.3 dB at 13.3 GHz with a matched thickness of 9.1 mm, and the EAB reaches about 7.5 GHz (10.5-18.0 GHz), which covers almost the whole X-band range. The superior absorbing properties are mainly attributed to the dielectric energy loss involving interface polarization and dipolar polarization, the magnetic energy loss referring to eddy current and natural resonance loss, and the specific functions of 3D porous structure, indicating a potential application prospect of the HE spinel ferrites as EM absorbing materials. | ['0.2000', '0.2000', '0.2000', '0.2000', '0.2000'] | 1
High entropy spinel oxides (HEO) are a new type of material stabilized by contributions from configurational entropy, and they are expected to show interesting electrochemical energy storage properties. In this study, the first spinel (CrMnFeCoNi)(3)O-4 HEO nanoparticle-based supercapacitor electrode material is synthesized using a reverse co-precipitation approach. The X-ray diffraction analysis confirmed the phase-pure spinel structure. The X-ray photoelectron spectroscopy is used to identify the oxidation states of the cations in spinel HEO. Scanning electron microscopy and electron dispersive X-ray spectroscopy revealed smooth spherical morphology with uniform distribution of cations in HEO nanoparticles. Electrochemical energy storage properties were further studied on spinel HEO-based supercapacitor electrode material. The HEO electrode showed capacitance of 239 F g(-1) and specific energy of 24.1 Wh kg(-1) at a current density of 0.5 A g(-1). A rate capability of 38% is observed from 0.5 to 25 A g(-1). Capacitance retention is found to be 76% after 1000 cycles. The columbic efficiency is remained 86% for 1000 cycles which indicates that HEO has good charge-discharge reversibility. The solution resistance (R-s) and a charge transfer (R-ct) of HEO electrodes are found to be 0.96 Omega and 1.56 Omega, respectively. This is the first report on the deployment of pristine spinel-type HEO nanoparticles in supercapacitors, and it opens up possibilities for further exploration of other HEOs. | ['0.2000', '0.2000', '0.2000', '0.2000', '0.2000'] | 1
In this paper, high-entropy ceramic oxide with the spinel structure and chemical composition Mn0.62(2)Fe0.62 (2)Ni0.60(3)Co0.58(2)Zn0.58(3)O4 was prepared using the co-precipitation technique combined with a lowtemperature sintering process of the cold pressed nanoparticles. Variation of the electrical conductivity sigma in the temperature range from 120 K to 400 K is presented and discussed in detail. The results have been quantitatively analysed using theoretical models describing the mechanisms of the electrical conductivity in disordered ionic materials with a strong electron-phonon interaction. It has also been shown that the material examined exhibits a relatively high value of the temperature coefficient of resistance TCR, which in the temperature range of 150 K - 300 K varies from -10.6(2) %/K to -4.1(2) %/K. The magnetoresistance coefficient determined at T = 150 K and magnetic field 7 T was found to be -4.45(5) %. | ['0.2067', '0.2067', '0.2000', '0.1933', '0.1933'] | 1
High-entropy design has emerged as a groundbreaking material synthesis strategy, enabling the preparation of high-entropy materials that often surpass the performance of traditional individual component materials. Here, a five-component high-entropy spinel cathode material, (NiFeCrZnMg)3O4 (FNCZM), for solid oxide fuel cells (SOFC) is synthesized via a simple solution combustion method. FNCZM shows a typical spinel structure similar to that of two-component NiFe2O4. Microstructural studies demonstrate that the high-entropy design stimulates the development of oxygen vacancies in spinel materials and results in a range of different surface metal valence states. Density functional theory analysis shows that implementing a high-entropy design leads to a significant boost in the oxygen adsorption performance of cathode materials. Compared with NiFe2O4, FNCZM cathode exhibits excellent oxygen reduction activity. Electrochemical impedance spectroscopy (EIS) and relaxation time distribution (DRT) studies suggest that the transfer and interaction of surface species, such as electrons and oxygen atoms, represent the rate-limiting step in the oxygen reduction reaction occurring at the FNCZM cathode. This research illustrates that the high-entropy engineering of spinel oxides is a viable approach to boost the performance of cathodes in SOFC. | ['0.2000', '0.2000', '0.2000', '0.2000', '0.2000'] | 1
FexCrMnAlCu (x=0, 0.5, 1, 1.5, 2) high-entropy alloys were prepared by vacuum arc melting. The phase structure and microstructure of the alloys before and after corrosion were characterized by XRD, SEM, and EDS. The corrosion behavior and oxide film composition of the alloys in 3.5% NaCl solution were investigated by potentiodynamic polarization curves, EIS, XPS, and immersion tests. The results indicate that FexCrMnAlCu high-entropy alloys exhibit a dual-phase structure of bcc+fcc. The addition of Fe enhances the intensity of the bcc phase diffraction peaks. As the Fe content increases, the alloy's corrosion resistance initially improves and then deteriorates. The alloys with Fe addition exhibit superior corrosion resistance compared with those without Fe. This is attributed to the change in grain size caused by the addition of Fe, which alters the number of grain boundaries per unit area, consequently affecting the corrosion resistance. The primary type of corrosion observed in FexCrMnAlCu alloys is intergranular corrosion. After corrosion, an oxide film composed of various elemental oxides forms on the alloy surface. The Fe1.5CrMnAlCu alloy exhibits the lowest self-corrosion current density (1.75x10(-6) A/cm(2)), the most positive self-corrosion potential (-0.589 V), and the largest impedance arc radius. | ['0.2000', '0.2000', '0.2000', '0.2000', '0.2000'] | 1
The rare-earth and transition metal (RE-TM) perovskite high-entropy ceramics, a young family of oxide materials, are complex high-entropy oxides with single-phase structures. Less attention is paid to the dielectric and ferroelectric properties of the RE-TM high-entropy ceramics than the crystal structures and magnetism properties. Here, the high-entropy oxides, namely Bi1-4xLaxYxDyxTbxFeO3 (x=0.15, 0.175, and 0.2), were fabricated using the conventional high-temperature solid-phase method. Dielectric relaxation peaks and large polarizations (>1 mu C/cm(2)) were observed in these single-phase ceramics. The results show that the increased mixing entropy by the rising doping of rare-earth (RE) cations enhances lattice distortion and polarization. The high-entropy concept may allow exploring unknown areas in the phase diagram of high-entropy oxides and achieve a wide application of ferroelectricity in multiferroic materials. | ['0.1250', '0.0938', '0.0938', '0.0938', '0.0938', '0.5000'] | 1
| TOTAL: | 50/50